## Sheet1
PH | Fe(II)（mM） | SO42-（mM） | Cl-（mM） | NO3-（mM） | 柠檬酸（μM） | 反应时间（h） | 初始水铁矿浓度(g/L) | PH缓冲 | C/Fe比（有机水铁矿） | 有机质共沉淀（OM） | 镧系离子 | 水铁矿 | 针铁矿 | 纤铁矿 | 磁铁矿 | 赤铁矿 | PH变化
7.2 | 1 | 1 | 0 | 0 | 0 | 0.08 | 0.5 | 1 | 0 | 0 | 0 | 98.2 | 0.9 | 0.9 | 0 | 0 | 0
7.2 | 1 | 1 | 0 | 0 | 0 | 3.7 | 0.5 | 1 | 0 | 0 | 0 | 56.2 | 31.3 | 12.5 | 0 | 0 | 0
7.2 | 1 | 1 | 0 | 0 | 0 | 3.94 | 0.5 | 1 | 0 | 0 | 0 | 53.2 | 33.4 | 13.4 | 0 | 0 | 0
7.2 | 1 | 1 | 0 | 0 | 0 | 5.71 | 0.5 | 1 | 0 | 0 | 0 | 33.1 | 49.4 | 17.5 | 0 | 0 | 0
7.2 | 1 | 1 | 0 | 0 | 0 | 6.03 | 0.5 | 1 | 0 | 0 | 0 | 29.2 | 52.9 | 17.9 | 0 | 0 | 0
7.2 | 1 | 1 | 0 | 0 | 0 | 8.84 | 0.5 | 1 | 0 | 0 | 0 | 7.4 | 21.7 | 70.9 | 0 | 0 | 0
7.2 | 1 | 1 | 0 | 0 | 0 | 9.73 | 0.5 | 1 | 0 | 0 | 0 | 0 | 73.9 | 26.1 | 0 | 0 | 0
7.2 | 1 | 1 | 0 | 0 | 0 | 10.13 | 0.5 | 1 | 0 | 0 | 0 | 0 | 76.7 | 23.3 | 0 | 0 | 0
7.2 | 1 | 1 | 0 | 0 | 0 | 11.82 | 0.5 | 1 | 0 | 0 | 0 | 0 | 80.7 | 19.3 | 0 | 0 | 0
7.2 | 1 | 1 | 0 | 0 | 0 | 12.22 | 0.5 | 1 | 0 | 0 | 0 | 0 | 81.2 | 18.8 | 0 | 0 | 0
7.2 | 1 | 1 | 0 | 0 | 0 | 20.5 | 0.5 | 1 | 0 | 0 | 0 | 0 | 94.4 | 5.6 | 0 | 0 | 0
7.2 | 1 | 1 | 0 | 0 | 0 | 22.8 | 0.5 | 1 | 0 | 0 | 0 | 0 | 98.3 | 1.7 | 0 | 0 | 0
7.2 | 1 | 1 | 0 | 0 | 0 | 23.4 | 0.5 | 1 | 0 | 0 | 0 | 0 | 98.6 | 1.4 | 0 | 0 | 0
7.2 | 1 | 1 | 0 | 0 | 0 | 24.2 | 0.5 | 1 | 0 | 0 | 0 | 0 | 99.3 | 0.7 | 0 | 0 | 0
7.2 | 1 | 1 | 0 | 0 | 0 | 35.7 | 0.5 | 1 | 0 | 0 | 0 | 0 | 100 | 0 | 0 | 0 | 0
6.9 | 1 | 1 | 0 | 0 | 0 | 1.7 | 0.5 | 0 | 0 | 0 | 0 | 94.3 | 3.5 | 2.2 | 0 | 0 | 0
6.9 | 1 | 1 | 0 | 0 | 0 | 2.1 | 0.5 | 0 | 0 | 0 | 0 | 93.6 | 4 | 2.4 | 0 | 0 | -0.1
6.9 | 1 | 1 | 0 | 0 | 0 | 3.7 | 0.5 | 0 | 0 | 0 | 0 | 85.6 | 12 | 2.4 | 0 | 0 | -0.2
6.9 | 1 | 1 | 0 | 0 | 0 | 4.4 | 0.5 | 0 | 0 | 0 | 0 | 82 | 14.3 | 3.7 | 0 | 0 | -0.3
6.9 | 1 | 1 | 0 | 0 | 0 | 7.1 | 0.5 | 0 | 0 | 0 | 0 | 69.1 | 15.4 | 15.5 | 0 | 0 | -0.4
6.9 | 1 | 1 | 0 | 0 | 0 | 9.7 | 0.5 | 0 | 0 | 0 | 0 | 54.3 | 17.1 | 28.6 | 0 | 0 | -0.5
6.9 | 1 | 1 | 0 | 0 | 0 | 11.7 | 0.5 | 0 | 0 | 0 | 0 | 42.2 | 18.3 | 39.5 | 0 | 0 | -0.8
6.9 | 1 | 1 | 0 | 0 | 0 | 12.7 | 0.5 | 0 | 0 | 0 | 0 | 40.1 | 18.9 | 41 | 0 | 0 | -0.9
6.9 | 1 | 1 | 0 | 0 | 0 | 24.1 | 0.5 | 0 | 0 | 0 | 0 | 25.6 | 24.6 | 49.8 | 0 | 0 | -1.1
6.9 | 1 | 1 | 0 | 0 | 0 | 35.2 | 0.5 | 0 | 0 | 0 | 0 | 18.4 | 26.9 | 54.7 | 0 | 0 | -1.3
6.9 | 1 | 1 | 0 | 0 | 0 | 47.4 | 0.5 | 0 | 0 | 0 | 0 | 11.1 | 30.1 | 58.8 | 0 | 0 | -1.5
6.9 | 1 | 1 | 0 | 0 | 0 | 60 | 0.5 | 0 | 0 | 0 | 0 | 12.8 | 27.9 | 59.3 | 0 | 0 | -1.7
7.2 | 1 | 1 | 0 | 0 | 0 | 1.1 | 0.0005 | 1 | 0 | 0 | 0 | 98 | 1.5 | 0.5 | 0 | 0 | 0
7.2 | 1 | 1 | 0 | 0 | 0 | 1.9 | 0.0005 | 1 | 0 | 0 | 0 | 95.8 | 3.7 | 0.5 | 0 | 0 | 0
7.2 | 1 | 1 | 0 | 0 | 0 | 2 | 0.0005 | 1 | 0 | 0 | 0 | 93.9 | 5.5 | 0.6 | 0 | 0 | 0
7.2 | 1 | 1 | 0 | 0 | 0 | 2.5 | 0.0005 | 1 | 0 | 0 | 0 | 78.3 | 14.7 | 7 | 0 | 0 | 0
7.2 | 1 | 1 | 0 | 0 | 0 | 3 | 0.0005 | 1 | 0 | 0 | 0 | 62.4 | 24.8 | 12.8 | 0 | 0 | 0
7.2 | 1 | 1 | 0 | 0 | 0 | 4 | 0.0005 | 1 | 0 | 0 | 0 | 27.7 | 47.2 | 25.1 | 0 | 0 | 0
7.2 | 1 | 1 | 0 | 0 | 0 | 4.2 | 0.0005 | 1 | 0 | 0 | 0 | 25.1 | 49.2 | 25.7 | 0 | 0 | 0
7.2 | 1 | 1 | 0 | 0 | 0 | 6 | 0.0005 | 1 | 0 | 0 | 0 | 8.9 | 59.7 | 31.4 | 0 | 0 | 0
7.2 | 1 | 1 | 0 | 0 | 0 | 6.4 | 0.0005 | 1 | 0 | 0 | 0 | 7 | 61.1 | 31.9 | 0 | 0 | 0
7.2 | 1 | 1 | 0 | 0 | 0 | 8 | 0.0005 | 1 | 0 | 0 | 0 | 0 | 62 | 38 | 0 | 0 | 0
7.2 | 1 | 1 | 0 | 0 | 0 | 9 | 0.0005 | 1 | 0 | 0 | 0 | 1.1 | 63.4 | 35.5 | 0 | 0 | 0
7.2 | 1 | 1 | 0 | 0 | 0 | 10 | 0.0005 | 1 | 0 | 0 | 0 | 1.9 | 65.1 | 33 | 0 | 0 | 0
7.2 | 1 | 1 | 0 | 0 | 0 | 12 | 0.0005 | 1 | 0 | 0 | 0 | 4.9 | 75 | 20.1 | 0 | 0 | 0
7.2 | 1 | 1 | 0 | 0 | 0 | 1.1 | 0.0001 | 1 | 0 | 0 | 0 | 99.8 | 0.2 | 0 | 0 | 0 | 0
7.2 | 1 | 1 | 0 | 0 | 0 | 1.6 | 0.0001 | 1 | 0 | 0 | 0 | 99.5 | 0.4 | 0.1 | 0 | 0 | 0
7.2 | 1 | 1 | 0 | 0 | 0 | 2 | 0.0001 | 1 | 0 | 0 | 0 | 99.2 | 0.6 | 0.2 | 0 | 0 | 0
7.2 | 1 | 1 | 0 | 0 | 0 | 2.5 | 0.0001 | 1 | 0 | 0 | 0 | 96.7 | 2.1 | 1.2 | 0 | 0 | 0
7.2 | 1 | 1 | 0 | 0 | 0 | 4 | 0.0001 | 1 | 0 | 0 | 0 | 91.3 | 7.1 | 2.6 | 0 | 0 | 0
7.2 | 1 | 1 | 0 | 0 | 0 | 4.2 | 0.0001 | 1 | 0 | 0 | 0 | 86.5 | 9.8 | 3.7 | 0 | 0 | 0
7.2 | 1 | 1 | 0 | 0 | 0 | 5 | 0.0001 | 1 | 0 | 0 | 0 | 75.6 | 19 | 5.4 | 0 | 0 | 0
7.2 | 1 | 1 | 0 | 0 | 0 | 6 | 0.0001 | 1 | 0 | 0 | 0 | 57.4 | 31.2 | 11.4 | 0 | 0 | 0
7.2 | 1 | 1 | 0 | 0 | 0 | 7 | 0.0001 | 1 | 0 | 0 | 0 | 36.9 | 42.7 | 20.4 | 0 | 0 | 0
7.2 | 1 | 1 | 0 | 0 | 0 | 8 | 0.0001 | 1 | 0 | 0 | 0 | 18.2 | 54.2 | 27.6 | 0 | 0 | 0
7.2 | 1 | 1 | 0 | 0 | 0 | 8.2 | 0.0001 | 1 | 0 | 0 | 0 | 16.8 | 53.7 | 29.5 | 0 | 0 | 0
7.2 | 1 | 1 | 0 | 0 | 0 | 10 | 0.0001 | 1 | 0 | 0 | 0 | 9.8 | 54 | 36.2 | 0 | 0 | 0
7.2 | 1 | 1 | 0 | 0 | 0 | 12 | 0.0001 | 1 | 0 | 0 | 0 | 0 | 50.2 | 49.8 | 0 | 0 | 0
7.2 | 1 | 1 | 0 | 0 | 0 | 0.8 | 3e-05 | 1 | 0 | 0 | 0 | 99.8 | 0 | 0.2 | 0 | 0 | 0
7.2 | 1 | 1 | 0 | 0 | 0 | 2 | 3e-05 | 1 | 0 | 0 | 0 | 99.8 | 0 | 0.2 | 0 | 0 | 0
7.2 | 1 | 1 | 0 | 0 | 0 | 2.5 | 3e-05 | 1 | 0 | 0 | 0 | 99 | 0.8 | 0.2 | 0 | 0 | 0
7.2 | 1 | 1 | 0 | 0 | 0 | 3 | 3e-05 | 1 | 0 | 0 | 0 | 98.1 | 1.6 | 0.3 | 0 | 0 | 0
7.2 | 1 | 1 | 0 | 0 | 0 | 4 | 3e-05 | 1 | 0 | 0 | 0 | 96.4 | 3.2 | 0.4 | 0 | 0 | 0
7.2 | 1 | 1 | 0 | 0 | 0 | 4.2 | 3e-05 | 1 | 0 | 0 | 0 | 94.4 | 4.3 | 1.3 | 0 | 0 | 0
7.2 | 1 | 1 | 0 | 0 | 0 | 6 | 3e-05 | 1 | 0 | 0 | 0 | 83.9 | 11.6 | 4.5 | 0 | 0 | 0
7.2 | 1 | 1 | 0 | 0 | 0 | 6.4 | 3e-05 | 1 | 0 | 0 | 0 | 79.8 | 15.5 | 4.7 | 0 | 0 | 0
7.2 | 1 | 1 | 0 | 0 | 0 | 7 | 3e-05 | 1 | 0 | 0 | 0 | 73 | 21.9 | 5.1 | 0 | 0 | 0
7.2 | 1 | 1 | 0 | 0 | 0 | 8 | 3e-05 | 1 | 0 | 0 | 0 | 65 | 29.5 | 5.5 | 0 | 0 | 0
7.2 | 1 | 1 | 0 | 0 | 0 | 9 | 3e-05 | 1 | 0 | 0 | 0 | 45.7 | 45.5 | 8.8 | 0 | 0 | 0
7.2 | 1 | 1 | 0 | 0 | 0 | 10 | 3e-05 | 1 | 0 | 0 | 0 | 26.6 | 61.6 | 11.8 | 0 | 0 | 0
7.2 | 1 | 1 | 0 | 0 | 0 | 11 | 3e-05 | 1 | 0 | 0 | 0 | 23.1 | 61.8 | 15.1 | 0 | 0 | 0
7.2 | 1 | 1 | 0 | 0 | 0 | 12 | 3e-05 | 1 | 0 | 0 | 0 | 20.6 | 62.1 | 17.3 | 0 | 0 | 0
7.2 | 0.1 | 0.1 | 0 | 0 | 0 | 4 | 0.5 | 1 | 0 | 0 | 0 | 88.4 | 6.1 | 5.5 | 0 | 0 | 0
7.2 | 0.1 | 0.1 | 0 | 0 | 0 | 6.3 | 0.5 | 1 | 0 | 0 | 0 | 79.5 | 7.5 | 13 | 0 | 0 | 0
7.2 | 0.1 | 0.1 | 0 | 0 | 0 | 8 | 0.5 | 1 | 0 | 0 | 0 | 68.9 | 13 | 18.1 | 0 | 0 | 0
7.2 | 0.1 | 0.1 | 0 | 0 | 0 | 10 | 0.5 | 1 | 0 | 0 | 0 | 47.1 | 24.6 | 28.3 | 0 | 0 | 0
7.2 | 0.1 | 0.1 | 0 | 0 | 0 | 12.5 | 0.5 | 1 | 0 | 0 | 0 | 40 | 25.9 | 34.1 | 0 | 0 | 0
7.2 | 0.1 | 0.1 | 0 | 0 | 0 | 24 | 0.5 | 1 | 0 | 0 | 0 | 2.1 | 53.7 | 44.2 | 0 | 0 | 0
7.2 | 0.1 | 0.1 | 0 | 0 | 0 | 25 | 0.5 | 1 | 0 | 0 | 0 | 1.8 | 53.9 | 44.1 | 0 | 0 | 0
7.2 | 0.1 | 0.1 | 0 | 0 | 0 | 35 | 0.5 | 1 | 0 | 0 | 0 | 1.7 | 65.1 | 33.2 | 0 | 0 | 0
7.2 | 0.1 | 0.1 | 0 | 0 | 0 | 52 | 0.5 | 1 | 0 | 0 | 0 | 5.2 | 80.1 | 14.7 | 0 | 0 | 0
7.2 | 1 | 1 | 0 | 0 | 0 | 4 | 0.5 | 1 | 0 | 0 | 0 | 53.9 | 33.2 | 12.9 | 0 | 0 | 0
7.2 | 1 | 1 | 0 | 0 | 0 | 6.2 | 0.5 | 1 | 0 | 0 | 0 | 27.7 | 52.9 | 19.4 | 0 | 0 | 0
7.2 | 1 | 1 | 0 | 0 | 0 | 9.8 | 0.5 | 1 | 0 | 0 | 0 | 3.4 | 74.4 | 22.2 | 0 | 0 | 0
7.2 | 1 | 1 | 0 | 0 | 0 | 12 | 0.5 | 1 | 0 | 0 | 0 | 0 | 81.2 | 19.8 | 0 | 0 | 0
7.2 | 1 | 1 | 0 | 0 | 0 | 17 | 0.5 | 1 | 0 | 0 | 0 | 0 | 88.6 | 11.4 | 0 | 0 | 0
7.2 | 1 | 1 | 0 | 0 | 0 | 24 | 0.5 | 1 | 0 | 0 | 0 | 0 | 100 | 0 | 0 | 0 | 0
7.2 | 1 | 1 | 0 | 0 | 0 | 36 | 0.5 | 1 | 0 | 0 | 0 | 0 | 100 | 0 | 0 | 0 | 0
7.2 | 1 | 1 | 0 | 0 | 0 | 60 | 0.5 | 1 | 0 | 0 | 0 | 0 | 100 | 0 | 0 | 0 | 0
7.2 | 1 | 1 | 0 | 0 | 0 | 72 | 0.5 | 1 | 0 | 0 | 0 | 0 | 100 | 0 | 0 | 0 | 0
7.2 | 1 | 1 | 0 | 0 | 0 | 84 | 0.5 | 1 | 0 | 0 | 0 | 0 | 100 | 0 | 0 | 0 | 0
7.2 | 1 | 1 | 0 | 0 | 5 | 2 | 0.5 | 1 | 0 | 0 | 0 | 70.9 | 15.5 | 4.7 | 8.9 | 0 | 0
7.2 | 1 | 1 | 0 | 0 | 5 | 4 | 0.5 | 1 | 0 | 0 | 0 | 30.7 | 51.1 | 9.4 | 8.8 | 0 | 0
7.2 | 1 | 1 | 0 | 0 | 5 | 6 | 0.5 | 1 | 0 | 0 | 0 | 22.7 | 65.4 | 7.3 | 4.6 | 0 | 0
7.2 | 1 | 1 | 0 | 0 | 5 | 8 | 0.5 | 1 | 0 | 0 | 0 | 13.4 | 72 | 8.8 | 4.8 | 0 | 0
7.2 | 1 | 1 | 0 | 0 | 5 | 12 | 0.5 | 1 | 0 | 0 | 0 | 7.9 | 82 | 6.8 | 3.3 | 0 | 0
7.2 | 1 | 1 | 0 | 0 | 5 | 24 | 0.5 | 1 | 0 | 0 | 0 | 0 | 85 | 9.3 | 5.7 | 0 | 0
7.2 | 1 | 1 | 0 | 0 | 5 | 36 | 0.5 | 1 | 0 | 0 | 0 | 0 | 78.2 | 16.6 | 5.2 | 0 | 0
7.2 | 1 | 1 | 0 | 0 | 5 | 48 | 0.5 | 1 | 0 | 0 | 0 | 0 | 85.4 | 8.6 | 6 | 0 | 0
7.2 | 1 | 1 | 0 | 0 | 5 | 60 | 0.5 | 1 | 0 | 0 | 0 | 0 | 81.6 | 7.1 | 11.3 | 0 | 0
7.2 | 1 | 1 | 0 | 0 | 5 | 72 | 0.5 | 1 | 0 | 0 | 0 | 0 | 80.8 | 8.3 | 10.9 | 0 | 0
7.2 | 1 | 1 | 0 | 0 | 5 | 84 | 0.5 | 1 | 0 | 0 | 0 | 0 | 84.3 | 7.6 | 8.1 | 0 | 0
7.2 | 1 | 1 | 0 | 0 | 10 | 2 | 0.5 | 1 | 0 | 0 | 0 | 83.5 | 14.5 | 0.8 | 1.2 | 0 | 0
7.2 | 1 | 1 | 0 | 0 | 10 | 4 | 0.5 | 1 | 0 | 0 | 0 | 49.3 | 36.5 | 5.1 | 9.1 | 0 | 0
7.2 | 1 | 1 | 0 | 0 | 10 | 6 | 0.5 | 1 | 0 | 0 | 0 | 28.3 | 57.1 | 6.6 | 8 | 0 | 0
7.2 | 1 | 1 | 0 | 0 | 10 | 8 | 0.5 | 1 | 0 | 0 | 0 | 12.1 | 69.6 | 8.7 | 9.6 | 0 | 0
7.2 | 1 | 1 | 0 | 0 | 10 | 12 | 0.5 | 1 | 0 | 0 | 0 | 11.9 | 69.5 | 9.4 | 9.2 | 0 | 0
7.2 | 1 | 1 | 0 | 0 | 10 | 24 | 0.5 | 1 | 0 | 0 | 0 | 0 | 63.7 | 19.7 | 16.6 | 0 | 0
7.2 | 1 | 1 | 0 | 0 | 10 | 36 | 0.5 | 1 | 0 | 0 | 0 | 0 | 64.3 | 19.5 | 19.2 | 0 | 0
7.2 | 1 | 1 | 0 | 0 | 10 | 48 | 0.5 | 1 | 0 | 0 | 0 | 0 | 60.2 | 20.7 | 19.1 | 0 | 0
7.2 | 1 | 1 | 0 | 0 | 10 | 60 | 0.5 | 1 | 0 | 0 | 0 | 0 | 59.8 | 14.7 | 25.5 | 0 | 0
7.2 | 1 | 1 | 0 | 0 | 10 | 72 | 0.5 | 1 | 0 | 0 | 0 | 0 | 58.6 | 20.3 | 21.1 | 0 | 0
7.2 | 1 | 1 | 0 | 0 | 10 | 84 | 0.5 | 1 | 0 | 0 | 0 | 0 | 66.2 | 10.6 | 23.2 | 0 | 0
7.2 | 1 | 1 | 0 | 0 | 20 | 2 | 0.5 | 1 | 0 | 0 | 0 | 97.3 | 0.9 | 1.8 | 0 | 0 | 0
7.2 | 1 | 1 | 0 | 0 | 20 | 4 | 0.5 | 1 | 0 | 0 | 0 | 66.4 | 10.5 | 23.1 | 0 | 0 | 0
7.2 | 1 | 1 | 0 | 0 | 20 | 6 | 0.5 | 1 | 0 | 0 | 0 | 0 | 25.3 | 74.7 | 0 | 0 | 0
7.2 | 1 | 1 | 0 | 0 | 20 | 12 | 0.5 | 1 | 0 | 0 | 0 | 0 | 15 | 85 | 0 | 0 | 0
7.2 | 1 | 1 | 0 | 0 | 20 | 24 | 0.5 | 1 | 0 | 0 | 0 | 0 | 7.5 | 92.5 | 0 | 0 | 0
7.2 | 1 | 1 | 0 | 0 | 20 | 36 | 0.5 | 1 | 0 | 0 | 0 | 0 | 10.5 | 89.5 | 0 | 0 | 0
7.2 | 1 | 1 | 0 | 0 | 20 | 48 | 0.5 | 1 | 0 | 0 | 0 | 0 | 12 | 88 | 0 | 0 | 0
7.2 | 1 | 1 | 0 | 0 | 20 | 60 | 0.5 | 1 | 0 | 0 | 0 | 4.6 | 8 | 85.4 | 0 | 0 | 0
7.2 | 1 | 1 | 0 | 0 | 20 | 84 | 0.5 | 1 | 0 | 0 | 0 | 0 | 9.7 | 90.3 | 0 | 0 | 0
7.2 | 1 | 1 | 0 | 0 | 40 | 2.2 | 0.5 | 1 | 0 | 0 | 0 | 98.5 | 0 | 1.5 | 0 | 0 | 0
7.2 | 1 | 1 | 0 | 0 | 40 | 4.4 | 0.5 | 1 | 0 | 0 | 0 | 95.3 | 0 | 4.7 | 0 | 0 | 0
7.2 | 1 | 1 | 0 | 0 | 40 | 6 | 0.5 | 1 | 0 | 0 | 0 | 72.3 | 4.6 | 23.1 | 0 | 0 | 0
7.2 | 1 | 1 | 0 | 0 | 40 | 8 | 0.5 | 1 | 0 | 0 | 0 | 48.3 | 7.2 | 44.5 | 0 | 0 | 0
7.2 | 1 | 1 | 0 | 0 | 40 | 12 | 0.5 | 1 | 0 | 0 | 0 | 35.4 | 7.4 | 57.2 | 0 | 0 | 0
7.2 | 1 | 1 | 0 | 0 | 40 | 24 | 0.5 | 1 | 0 | 0 | 0 | 9.5 | 6.8 | 83.7 | 0 | 0 | 0
7.2 | 1 | 1 | 0 | 0 | 40 | 36 | 0.5 | 1 | 0 | 0 | 0 | 11.2 | 7.2 | 81.6 | 0 | 0 | 0
7.2 | 1 | 1 | 0 | 0 | 40 | 48 | 0.5 | 1 | 0 | 0 | 0 | 14.1 | 7.6 | 78.3 | 0 | 0 | 0
7.2 | 1 | 1 | 0 | 0 | 40 | 60 | 0.5 | 1 | 0 | 0 | 0 | 15.1 | 4.7 | 80.2 | 0 | 0 | 0
7.2 | 1 | 1 | 0 | 0 | 40 | 84 | 0.5 | 1 | 0 | 0 | 0 | 8.5 | 9.8 | 81.7 | 0 | 0 | 0
7.2 | 1 | 1 | 0 | 0 | 80 | 2.3 | 0.5 | 1 | 0 | 0 | 0 | 98.1 | 0 | 1.9 | 0 | 0 | 0
7.2 | 1 | 1 | 0 | 0 | 80 | 4 | 0.5 | 1 | 0 | 0 | 0 | 94.3 | 0 | 5.7 | 0 | 0 | 0
7.2 | 1 | 1 | 0 | 0 | 80 | 6 | 0.5 | 1 | 0 | 0 | 0 | 89.1 | 0 | 10.9 | 0 | 0 | 0
7.2 | 1 | 1 | 0 | 0 | 80 | 8 | 0.5 | 1 | 0 | 0 | 0 | 91.3 | 0 | 8.7 | 0 | 0 | 0
7.2 | 1 | 1 | 0 | 0 | 80 | 12 | 0.5 | 1 | 0 | 0 | 0 | 71.4 | 2.5 | 26.1 | 0 | 0 | 0
7.2 | 1 | 1 | 0 | 0 | 80 | 24 | 0.5 | 1 | 0 | 0 | 0 | 63.2 | 3.4 | 33.4 | 0 | 0 | 0
7.2 | 1 | 1 | 0 | 0 | 80 | 48 | 0.5 | 1 | 0 | 0 | 0 | 67.2 | 2.5 | 30.3 | 0 | 0 | 0
7.2 | 1 | 1 | 0 | 0 | 80 | 60 | 0.5 | 1 | 0 | 0 | 0 | 62.4 | 0.7 | 36.9 | 0 | 0 | 0
7.2 | 1 | 1 | 0 | 0 | 80 | 80 | 0.5 | 1 | 0 | 0 | 0 | 64.1 | 1.7 | 34.2 | 0 | 0 | 0
4 | 0 | 1000 | 0 | 0 | 0 | 2.4 | 3 | 2.1 | 0 | 0 | 0 | 98.3 | 1.7 | 0 | 0 | 0 | 0
4 | 0 | 1000 | 0 | 0 | 0 | 6.24 | 3 | 2.1 | 0 | 0 | 0 | 80.7 | 19.3 | 0 | 0 | 0 | 0
4 | 0 | 1000 | 0 | 0 | 0 | 8.64 | 3 | 2.1 | 0 | 0 | 0 | 66.2 | 33.8 | 0 | 0 | 0 | 0
4 | 0 | 1000 | 0 | 0 | 0 | 15.12 | 3 | 2.1 | 0 | 0 | 0 | 45.9 | 54.1 | 0 | 0 | 0 | 0
4 | 0 | 1000 | 0 | 0 | 0 | 17.52 | 3 | 2.1 | 0 | 0 | 0 | 30 | 70 | 0 | 0 | 0 | 0
4 | 0 | 1000 | 0 | 0 | 0 | 21.6 | 3 | 2.1 | 0 | 0 | 0 | 13.6 | 86.4 | 0 | 0 | 0 | 0
4 | 0 | 1000 | 0 | 0 | 0 | 22.32 | 3 | 2.1 | 0 | 0 | 0 | 2.9 | 97.1 | 0 | 0 | 0 | 0
4 | 0 | 1000 | 0 | 0 | 0 | 40.32 | 3 | 2.1 | 0 | 0 | 0 | 2.7 | 97.3 | 0 | 0 | 0 | 0
4 | 0 | 1000 | 0 | 0 | 0 | 74.64 | 3 | 2.1 | 0 | 0 | 0 | 2.4 | 97.6 | 0 | 0 | 0 | 0
4 | 0 | 1000 | 0 | 0 | 0 | 312 | 3 | 2.1 | 0 | 0 | 0 | 1.5 | 98.5 | 0 | 0 | 0 | 0
4 | 0 | 1000 | 0 | 0 | 0 | 504 | 3 | 2.1 | 0 | 0 | 0 | 1.4 | 98.6 | 0 | 0 | 0 | 0
4 | 0 | 0 | 0 | 1000 | 0 | 24 | 3 | 2.2 | 0 | 0 | 0 | 91.1 | 0 | 0 | 0 | 8.9 | 0
4 | 0 | 0 | 0 | 1000 | 0 | 43.2 | 3 | 2.2 | 0 | 0 | 0 | 81.6 | 5.6 | 0 | 0 | 12.8 | 0
4 | 0 | 0 | 0 | 1000 | 0 | 101.52 | 3 | 2.2 | 0 | 0 | 0 | 45.3 | 29 | 0 | 0 | 25.7 | 0
4 | 0 | 0 | 0 | 1000 | 0 | 144 | 3 | 2.2 | 0 | 0 | 0 | 18.4 | 45.7 | 0 | 0 | 35.9 | 0
4 | 0 | 0 | 0 | 1000 | 0 | 168 | 3 | 2.2 | 0 | 0 | 0 | 0.9 | 58 | 0 | 0 | 41.1 | 0
4 | 0 | 0 | 0 | 1000 | 0 | 181.44 | 3 | 2.2 | 0 | 0 | 0 | 0.4 | 58.5 | 0 | 0 | 41.1 | 0
4 | 0 | 0 | 0 | 1000 | 0 | 195.6 | 3 | 2.2 | 0 | 0 | 0 | 0.9 | 57.8 | 0 | 0 | 41.3 | 0
4 | 0 | 0 | 0 | 1000 | 0 | 218.4 | 3 | 2.2 | 0 | 0 | 0 | 1.1 | 57.8 | 0 | 0 | 41.1 | 0
4 | 0 | 0 | 0 | 1000 | 0 | 336 | 3 | 2.2 | 0 | 0 | 0 | 1.5 | 57.1 | 0 | 0 | 41.4 | 0
4 | 0 | 0 | 0 | 1000 | 0 | 504 | 3 | 2.2 | 0 | 0 | 0 | 2.1 | 56.9 | 0 | 0 | 41 | 0
8 | 0 | 1000 | 0 | 0 | 0 | 11.04 | 3 | 2.1 | 0 | 0 | 0 | 75.5 | 1 | 0 | 0 | 23.5 | 0
8 | 0 | 1000 | 0 | 0 | 0 | 36 | 3 | 2.1 | 0 | 0 | 0 | 3.2 | 8.2 | 0 | 0 | 88.6 | 0
8 | 0 | 1000 | 0 | 0 | 0 | 48 | 3 | 2.1 | 0 | 0 | 0 | 2.5 | 8.9 | 0 | 0 | 88.6 | 0
8 | 0 | 1000 | 0 | 0 | 0 | 118.08 | 3 | 2.1 | 0 | 0 | 0 | 2.8 | 8.6 | 0 | 0 | 88.6 | 0
8 | 0 | 1000 | 0 | 0 | 0 | 180.48 | 3 | 2.1 | 0 | 0 | 0 | 2.8 | 8.6 | 0 | 0 | 88.6 | 0
8 | 0 | 1000 | 0 | 0 | 0 | 236.64 | 3 | 2.1 | 0 | 0 | 0 | 2.2 | 8.5 | 0 | 0 | 89.3 | 0
8 | 0 | 1000 | 0 | 0 | 0 | 299.52 | 3 | 2.1 | 0 | 0 | 0 | 2.7 | 8.5 | 0 | 0 | 88.8 | 0
8 | 0 | 1000 | 0 | 0 | 0 | 360 | 3 | 2.1 | 0 | 0 | 0 | 2.3 | 8.5 | 0 | 0 | 89.2 | 0
8 | 0 | 1000 | 0 | 0 | 0 | 424.8 | 3 | 2.1 | 0 | 0 | 0 | 2.1 | 8.4 | 0 | 0 | 89.5 | 0
8 | 0 | 1000 | 0 | 0 | 0 | 504 | 3 | 2.1 | 0 | 0 | 0 | 2.2 | 8.1 | 0 | 0 | 89.7 | 0
8 | 0 | 0 | 0 | 1000 | 0 | 8.88 | 3 | 2.2 | 0 | 0 | 0 | 99.5 | 0 | 0 | 0 | 0.5 | 0
8 | 0 | 0 | 0 | 1000 | 0 | 21.6 | 3 | 2.2 | 0 | 0 | 0 | 48.2 | 0 | 0 | 0 | 51.8 | 0
8 | 0 | 0 | 0 | 1000 | 0 | 28.56 | 3 | 2.2 | 0 | 0 | 0 | 29.8 | 0 | 0 | 0 | 70.2 | 0
8 | 0 | 0 | 0 | 1000 | 0 | 33.36 | 3 | 2.2 | 0 | 0 | 0 | 12.3 | 0 | 0 | 0 | 87.7 | 0
8 | 0 | 0 | 0 | 1000 | 0 | 42.24 | 3 | 2.2 | 0 | 0 | 0 | 5.9 | 0 | 0 | 0 | 94.1 | 0
8 | 0 | 0 | 0 | 1000 | 0 | 47.28 | 3 | 2.2 | 0 | 0 | 0 | 3.9 | 0 | 0 | 0 | 96.1 | 0
8 | 0 | 0 | 0 | 1000 | 0 | 71.52 | 3 | 2.2 | 0 | 0 | 0 | 3.6 | 0 | 0 | 0 | 96.4 | 0
8 | 0 | 0 | 0 | 1000 | 0 | 105.84 | 3 | 2.2 | 0 | 0 | 0 | 3.1 | 0 | 0 | 0 | 96.9 | 0
8 | 0 | 0 | 0 | 1000 | 0 | 156.24 | 3 | 2.2 | 0 | 0 | 0 | 3 | 0 | 0 | 0 | 97 | 0
8 | 0 | 0 | 0 | 1000 | 0 | 226.8 | 3 | 2.2 | 0 | 0 | 0 | 3 | 0 | 0 | 0 | 97 | 0
8 | 0 | 0 | 0 | 1000 | 0 | 293.28 | 3 | 2.2 | 0 | 0 | 0 | 2.5 | 0 | 0 | 0 | 97.5 | 0
8 | 0 | 0 | 0 | 1000 | 0 | 347.76 | 3 | 2.2 | 0 | 0 | 0 | 2.9 | 0 | 0 | 0 | 97.1 | 0
8 | 0 | 0 | 0 | 1000 | 0 | 435.6 | 3 | 2.2 | 0 | 0 | 0 | 2.1 | 0 | 0 | 0 | 97.9 | 0
8 | 0 | 0 | 0 | 1000 | 0 | 504 | 3 | 2.2 | 0 | 0 | 0 | 1.6 | 0 | 0 | 0 | 98.4 | 0
4 | 0 | 1000 | 0 | 0 | 0 | 7.2 | 3 | 2.3 | 0 | 0 | 0 | 96.6 | 3.4 | 0 | 0 | 0 | 0
4 | 0 | 1000 | 0 | 0 | 0 | 26.4 | 3 | 2.3 | 0 | 0 | 0 | 20.9 | 79.1 | 0 | 0 | 0 | 0
4 | 0 | 1000 | 0 | 0 | 0 | 101.28 | 3 | 2.3 | 0 | 0 | 0 | 26.5 | 73.5 | 0 | 0 | 0 | 0
4 | 0 | 1000 | 0 | 0 | 0 | 191.28 | 3 | 2.3 | 0 | 0 | 0 | 32.1 | 67.9 | 0 | 0 | 0 | 0
4 | 0 | 1000 | 0 | 0 | 0 | 856.8 | 3 | 2.3 | 0 | 0 | 0 | 29.3 | 70.7 | 0 | 0 | 0 | 0
4 | 0 | 1000 | 0 | 0 | 0 | 1938.24 | 3 | 2.3 | 0 | 0 | 0 | 24.1 | 75.9 | 0 | 0 | 0 | 0
4 | 0 | 1000 | 0 | 0 | 0 | 2986.8 | 3 | 2.3 | 0 | 0 | 0 | 19.4 | 80.6 | 0 | 0 | 0 | 0
4 | 0 | 1000 | 0 | 0 | 0 | 4013.28 | 3 | 2.3 | 0 | 0 | 0 | 15.4 | 84.6 | 0 | 0 | 0 | 0
4 | 0 | 1000 | 0 | 0 | 0 | 4867.2 | 3 | 2.3 | 0 | 0 | 0 | 11.3 | 88.7 | 0 | 0 | 0 | 0
4 | 0 | 1000 | 0 | 0 | 0 | 5756.64 | 3 | 2.3 | 0 | 0 | 0 | 7.4 | 92.6 | 0 | 0 | 0 | 0
4 | 0 | 1000 | 0 | 0 | 0 | 6666.48 | 3 | 2.3 | 0 | 0 | 0 | 1.8 | 98.2 | 0 | 0 | 0 | 0
4 | 0 | 0 | 0 | 1000 | 0 | 34.32 | 3 | 2.4 | 0 | 0 | 0 | 93.4 | 0.3 | 0 | 0 | 6.3 | 0
4 | 0 | 0 | 0 | 1000 | 0 | 60.48 | 3 | 2.4 | 0 | 0 | 0 | 88.7 | 2 | 0 | 0 | 9.3 | 0
4 | 0 | 0 | 0 | 1000 | 0 | 120 | 3 | 2.4 | 0 | 0 | 0 | 78.1 | 6.1 | 0 | 0 | 15.8 | 0
4 | 0 | 0 | 0 | 1000 | 0 | 178.08 | 3 | 2.4 | 0 | 0 | 0 | 67.1 | 10.3 | 0 | 0 | 22.6 | 0
4 | 0 | 0 | 0 | 1000 | 0 | 237.12 | 3 | 2.4 | 0 | 0 | 0 | 55.3 | 14.8 | 0 | 0 | 29.9 | 0
4 | 0 | 0 | 0 | 1000 | 0 | 300 | 3 | 2.4 | 0 | 0 | 0 | 43.3 | 19.5 | 0 | 0 | 37.2 | 0
4 | 0 | 0 | 0 | 1000 | 0 | 350.88 | 3 | 2.4 | 0 | 0 | 0 | 33 | 23.7 | 0 | 0 | 43.3 | 0
4 | 0 | 0 | 0 | 1000 | 0 | 420 | 3 | 2.4 | 0 | 0 | 0 | 20.4 | 28.4 | 0 | 0 | 51.2 | 0
4 | 0 | 0 | 0 | 1000 | 0 | 475.2 | 3 | 2.4 | 0 | 0 | 0 | 8.7 | 32.6 | 0 | 0 | 58.7 | 0
4 | 0 | 0 | 0 | 1000 | 0 | 504 | 3 | 2.4 | 0 | 0 | 0 | 3.1 | 34.8 | 0 | 0 | 62.1 | 0
8 | 0 | 1000 | 0 | 0 | 0 | 10.8 | 3 | 2.3 | 0 | 0 | 0 | 99.7 | 0 | 0 | 0 | 0.3 | 0
8 | 0 | 1000 | 0 | 0 | 0 | 34.08 | 3 | 2.3 | 0 | 0 | 0 | 99.6 | 0 | 0 | 0 | 0.4 | 0
8 | 0 | 1000 | 0 | 0 | 0 | 60.24 | 3 | 2.3 | 0 | 0 | 0 | 98.6 | 0 | 0 | 0 | 1.4 | 0
8 | 0 | 1000 | 0 | 0 | 0 | 120 | 3 | 2.3 | 0 | 0 | 0 | 96.5 | 0 | 0 | 0 | 3.5 | 0
8 | 0 | 1000 | 0 | 0 | 0 | 179.28 | 3 | 2.3 | 0 | 0 | 0 | 94.2 | 0 | 0 | 0 | 5.8 | 0
8 | 0 | 1000 | 0 | 0 | 0 | 240 | 3 | 2.3 | 0 | 0 | 0 | 92.1 | 0 | 0 | 0 | 7.9 | 0
8 | 0 | 1000 | 0 | 0 | 0 | 300 | 3 | 2.3 | 0 | 0 | 0 | 89.8 | 0 | 0 | 0 | 10.2 | 0
8 | 0 | 1000 | 0 | 0 | 0 | 357.12 | 3 | 2.3 | 0 | 0 | 0 | 87.7 | 0 | 0 | 0 | 12.3 | 0
8 | 0 | 1000 | 0 | 0 | 0 | 420 | 3 | 2.3 | 0 | 0 | 0 | 85.3 | 0 | 0 | 0 | 14.7 | 0
8 | 0 | 1000 | 0 | 0 | 0 | 504 | 3 | 2.3 | 0 | 0 | 0 | 82.2 | 0 | 0 | 0 | 17.8 | 0
8 | 0 | 0 | 0 | 1000 | 0 | 6.48 | 3 | 2.4 | 0 | 0 | 0 | 87 | 0 | 0 | 0 | 13 | 0
8 | 0 | 0 | 0 | 1000 | 0 | 10.56 | 3 | 2.4 | 0 | 0 | 0 | 76.9 | 0 | 0 | 0 | 23.1 | 0
8 | 0 | 0 | 0 | 1000 | 0 | 27.36 | 3 | 2.4 | 0 | 0 | 0 | 61.3 | 0 | 0 | 0 | 38.7 | 0
8 | 0 | 0 | 0 | 1000 | 0 | 34.56 | 3 | 2.4 | 0 | 0 | 0 | 53.3 | 0 | 0 | 0 | 46.7 | 0
8 | 0 | 0 | 0 | 1000 | 0 | 72 | 3 | 2.4 | 0 | 0 | 0 | 52.1 | 0 | 0 | 0 | 47.9 | 0
8 | 0 | 0 | 0 | 1000 | 0 | 120 | 3 | 2.4 | 0 | 0 | 0 | 51.6 | 0 | 0 | 0 | 48.4 | 0
8 | 0 | 0 | 0 | 1000 | 0 | 180 | 3 | 2.4 | 0 | 0 | 0 | 51.3 | 0 | 0 | 0 | 48.7 | 0
8 | 0 | 0 | 0 | 1000 | 0 | 235.2 | 3 | 2.4 | 0 | 0 | 0 | 51.2 | 0 | 0 | 0 | 48.8 | 0
8 | 0 | 0 | 0 | 1000 | 0 | 294.24 | 3 | 2.4 | 0 | 0 | 0 | 49.8 | 0 | 0 | 0 | 50.2 | 0
8 | 0 | 0 | 0 | 1000 | 0 | 360 | 3 | 2.4 | 0 | 0 | 0 | 49.7 | 0 | 0 | 0 | 50.3 | 0
8 | 0 | 0 | 0 | 1000 | 0 | 425.52 | 3 | 2.4 | 0 | 0 | 0 | 48.6 | 0 | 0 | 0 | 51.4 | 0
8 | 0 | 0 | 0 | 1000 | 0 | 504 | 3 | 2.4 | 0 | 0 | 0 | 49.6 | 0 | 0 | 0 | 50.4 | 0
7 | 1 | 1 | 0 | 0 | 0 | 1.3 | 0.5 | 1 | 0 | 0 | 0 | 88.4 | 10.1 | 1.5 | 0 | 0 | 0
7 | 1 | 1 | 0 | 0 | 0 | 2.2 | 0.5 | 1 | 0 | 0 | 0 | 58.9 | 37.8 | 3.3 | 0 | 0 | 0
7 | 1 | 1 | 0 | 0 | 0 | 3.1 | 0.5 | 1 | 0 | 0 | 0 | 14.1 | 80.5 | 5.4 | 0 | 0 | 0
7 | 1 | 1 | 0 | 0 | 0 | 4 | 0.5 | 1 | 0 | 0 | 0 | 12.1 | 83.5 | 4.4 | 0 | 0 | 0
7 | 1 | 1 | 0 | 0 | 0 | 4.4 | 0.5 | 1 | 0 | 0 | 0 | 10.2 | 87.2 | 2.6 | 0 | 0 | 0
7 | 1 | 1 | 0 | 0 | 0 | 6.4 | 0.5 | 1 | 0 | 0 | 0 | 6.6 | 91.9 | 1.5 | 0 | 0 | 0
7 | 1 | 1 | 0 | 0 | 0 | 8 | 0.5 | 1 | 0 | 0 | 0 | 2 | 97.4 | 0.6 | 0 | 0 | 0
7 | 1 | 1 | 0 | 0 | 0 | 10.3 | 0.5 | 1 | 0 | 0 | 0 | 4.4 | 95.6 | 0 | 0 | 0 | 0
7 | 1 | 1 | 0 | 0 | 0 | 12.4 | 0.5 | 1 | 0 | 0 | 0 | 1.8 | 98.2 | 0 | 0 | 0 | 0
7 | 1 | 1 | 0 | 0 | 0 | 24.4 | 0.5 | 1 | 0 | 0 | 0 | 1.2 | 98.8 | 0 | 0 | 0 | 0
7 | 1 | 1 | 0 | 0 | 0 | 36 | 0.5 | 1 | 0 | 0 | 0 | 0 | 100 | 0 | 0 | 0 | 0
7 | 1 | 1 | 0 | 0 | 0 | 48 | 0.5 | 1 | 0 | 0 | 0 | 0 | 97.5 | 2.5 | 0 | 0 | 0
7 | 1 | 1 | 0 | 0 | 0 | 60 | 0.5 | 1 | 0 | 0 | 0 | 7.8 | 89.6 | 2.6 | 0 | 0 | 0
7 | 1 | 1 | 0 | 0 | 0 | 70 | 0.5 | 1 | 0 | 0 | 0 | 4.9 | 95.1 | 0 | 0 | 0 | 0
7 | 1 | 1 | 0 | 0 | 0 | 84 | 0.5 | 1 | 0 | 0 | 0 | 0.4 | 99.1 | 0.5 | 0 | 0 | 0
7 | 0.4 | 0.4 | 0 | 0 | 0 | 1.3 | 0.5 | 1 | 0 | 0 | 0 | 92.5 | 4.2 | 3.3 | 0 | 0 | 0
7 | 0.4 | 0.4 | 0 | 0 | 0 | 2 | 0.5 | 1 | 0 | 0 | 0 | 48.5 | 20.9 | 30.6 | 0 | 0 | 0
7 | 0.4 | 0.4 | 0 | 0 | 0 | 2.6 | 0.5 | 1 | 0 | 0 | 0 | 1.5 | 54.3 | 44.2 | 0 | 0 | 0
7 | 0.4 | 0.4 | 0 | 0 | 0 | 3 | 0.5 | 1 | 0 | 0 | 0 | 1.7 | 36.7 | 61.6 | 0 | 0 | 0
7 | 0.4 | 0.4 | 0 | 0 | 0 | 4.5 | 0.5 | 1 | 0 | 0 | 0 | 6.8 | 30.9 | 62.3 | 0 | 0 | 0
7 | 0.4 | 0.4 | 0 | 0 | 0 | 8.9 | 0.5 | 1 | 0 | 0 | 0 | 8.6 | 45.7 | 45.7 | 0 | 0 | 0
7 | 0.4 | 0.4 | 0 | 0 | 0 | 10 | 0.5 | 1 | 0 | 0 | 0 | 9.8 | 53.6 | 36.6 | 0 | 0 | 0
7 | 0.4 | 0.4 | 0 | 0 | 0 | 12 | 0.5 | 1 | 0 | 0 | 0 | 11.8 | 53.8 | 34.4 | 0 | 0 | 0
7 | 0.4 | 0.4 | 0 | 0 | 0 | 24 | 0.5 | 1 | 0 | 0 | 0 | 0 | 94.8 | 5.2 | 0 | 0 | 0
7 | 0.4 | 0.4 | 0 | 0 | 0 | 30 | 0.5 | 1 | 0 | 0 | 0 | 2.2 | 97.8 | 0 | 0 | 0 | 0
7 | 0.4 | 0.4 | 0 | 0 | 0 | 36 | 0.5 | 1 | 0 | 0 | 0 | 0 | 100 | 0 | 0 | 0 | 0
7 | 0.4 | 0.4 | 0 | 0 | 0 | 48 | 0.5 | 1 | 0 | 0 | 0 | 0 | 100 | 0 | 0 | 0 | 0
7 | 0.4 | 0.4 | 0 | 0 | 0 | 60 | 0.5 | 1 | 0 | 0 | 0 | 7.6 | 92.4 | 0 | 0 | 0 | 0
7 | 0.4 | 0.4 | 0 | 0 | 0 | 70 | 0.5 | 1 | 0 | 0 | 0 | 4.4 | 93.9 | 1.7 | 0 | 0 | 0
7 | 0.4 | 0.4 | 0 | 0 | 0 | 84 | 0.5 | 1 | 0 | 0 | 0 | 0.5 | 98.2 | 1.3 | 0 | 0 | 0
7 | 0.2 | 0.2 | 0 | 0 | 0 | 2 | 0.5 | 1 | 0 | 0 | 0 | 63.2 | 9.1 | 27.7 | 0 | 0 | 0
7 | 0.2 | 0.2 | 0 | 0 | 0 | 3 | 0.5 | 1 | 0 | 0 | 0 | 11.6 | 16 | 72.4 | 0 | 0 | 0
7 | 0.2 | 0.2 | 0 | 0 | 0 | 4.1 | 0.5 | 1 | 0 | 0 | 0 | 28.7 | 11 | 60.3 | 0 | 0 | 0
7 | 0.2 | 0.2 | 0 | 0 | 0 | 6.4 | 0.5 | 1 | 0 | 0 | 0 | 13.2 | 17.8 | 69 | 0 | 0 | 0
7 | 0.2 | 0.2 | 0 | 0 | 0 | 8.9 | 0.5 | 1 | 0 | 0 | 0 | 19.5 | 23.7 | 56.8 | 0 | 0 | 0
7 | 0.2 | 0.2 | 0 | 0 | 0 | 10 | 0.5 | 1 | 0 | 0 | 0 | 25.7 | 25.9 | 48.4 | 0 | 0 | 0
7 | 0.2 | 0.2 | 0 | 0 | 0 | 12 | 0.5 | 1 | 0 | 0 | 0 | 17.1 | 24.8 | 58.1 | 0 | 0 | 0
7 | 0.2 | 0.2 | 0 | 0 | 0 | 24 | 0.5 | 1 | 0 | 0 | 0 | 3.6 | 55.4 | 41 | 0 | 0 | 0
7 | 0.2 | 0.2 | 0 | 0 | 0 | 36 | 0.5 | 1 | 0 | 0 | 0 | 0 | 79.2 | 20.8 | 0 | 0 | 0
7 | 0.2 | 0.2 | 0 | 0 | 0 | 48 | 0.5 | 1 | 0 | 0 | 0 | 8.7 | 87.3 | 5 | 0 | 0 | 0
7 | 0.2 | 0.2 | 0 | 0 | 0 | 60 | 0.5 | 1 | 0 | 0 | 0 | 6.6 | 91.5 | 1.9 | 0 | 0 | 0
7 | 0.2 | 0.2 | 0 | 0 | 0 | 84 | 0.5 | 1 | 0 | 0 | 0 | 0 | 98.5 | 1.5 | 0 | 0 | 0
7.2 | 0.2 | 0 | 0.4 | 0 | 0 | 2 | 0.3 | 1 | 0 | 0 | 0 | 83.5 | 0.2 | 16.3 | 0 | 0 | 0
7.2 | 0.2 | 0 | 0.4 | 0 | 0 | 20 | 0.3 | 1 | 0 | 0 | 0 | 29.6 | 3.1 | 67.3 | 0 | 0 | 0
7.2 | 0.2 | 0 | 0.4 | 0 | 0 | 37.5 | 0.3 | 1 | 0 | 0 | 0 | 9.7 | 4.2 | 86.1 | 0 | 0 | 0
7.2 | 0.2 | 0 | 0.4 | 0 | 0 | 60 | 0.3 | 1 | 0 | 0 | 0 | 2.4 | 5 | 92.6 | 0 | 0 | 0
7.2 | 0.2 | 0 | 0.4 | 0 | 0 | 80 | 0.3 | 1 | 0 | 0 | 0 | 1.5 | 6.4 | 92.1 | 0 | 0 | 0
7.2 | 0.2 | 0 | 0.4 | 0 | 0 | 100 | 0.3 | 1 | 0 | 0 | 0 | 3.1 | 7.2 | 89.7 | 0 | 0 | 0
7.2 | 0.2 | 0 | 0.4 | 0 | 0 | 120 | 0.3 | 1 | 0 | 0 | 0 | 4.1 | 8.5 | 87.4 | 0 | 0 | 0
7.2 | 0.2 | 0 | 0.4 | 0 | 0 | 132.3 | 0.3 | 1 | 0 | 0 | 0 | 5.9 | 8.5 | 85.6 | 0 | 0 | 0
7.2 | 2 | 0 | 4 | 0 | 0 | 2 | 0.3 | 1 | 0 | 0 | 0 | 30.7 | 5.9 | 59.2 | 4.2 | 0 | 0
7.2 | 2 | 0 | 4 | 0 | 0 | 6 | 0.3 | 1 | 0 | 0 | 0 | 26.4 | 9.3 | 57.8 | 6.5 | 0 | 0
7.2 | 2 | 0 | 4 | 0 | 0 | 12 | 0.3 | 1 | 0 | 0 | 0 | 13.5 | 13.7 | 62.3 | 10.5 | 0 | 0
7.2 | 2 | 0 | 4 | 0 | 0 | 19.4 | 0.3 | 1 | 0 | 0 | 0 | 17.9 | 15.4 | 60.3 | 6.4 | 0 | 0
7.2 | 2 | 0 | 4 | 0 | 0 | 34 | 0.3 | 1 | 0 | 0 | 0 | 21.7 | 16.4 | 54.7 | 7.2 | 0 | 0
7.2 | 2 | 0 | 4 | 0 | 0 | 59.5 | 0.3 | 1 | 0 | 0 | 0 | 22.8 | 15.4 | 46.5 | 15 | 0 | 0
7.2 | 2 | 0 | 4 | 0 | 0 | 78.6 | 0.3 | 1 | 0 | 0 | 0 | 22.7 | 14.3 | 40.3 | 22.7 | 0 | 0
7.2 | 2 | 0 | 4 | 0 | 0 | 98.8 | 0.3 | 1 | 0 | 0 | 0 | 21.6 | 14 | 33.6 | 30.8 | 0 | 0
7.2 | 2 | 0 | 4 | 0 | 0 | 120 | 0.3 | 1 | 0 | 0 | 0 | 20.4 | 12.4 | 26.5 | 40.7 | 0 | 0
7.2 | 0.2 | 0.2 | 0 | 0 | 0 | 2.2 | 0.3 | 1 | 0 | 0 | 0 | 40.8 | 11.2 | 48 | 0 | 0 | 0
7.2 | 0.2 | 0.2 | 0 | 0 | 0 | 4.8 | 0.3 | 1 | 0 | 0 | 0 | 14.6 | 29.9 | 55.5 | 0 | 0 | 0
7.2 | 0.2 | 0.2 | 0 | 0 | 0 | 19 | 0.3 | 1 | 0 | 0 | 0 | 8.1 | 40.4 | 51.5 | 0 | 0 | 0
7.2 | 0.2 | 0.2 | 0 | 0 | 0 | 37.8 | 0.3 | 1 | 0 | 0 | 0 | 5.4 | 45.1 | 49.5 | 0 | 0 | 0
7.2 | 0.2 | 0.2 | 0 | 0 | 0 | 59 | 0.3 | 1 | 0 | 0 | 0 | 6 | 45.7 | 48.3 | 0 | 0 | 0
7.2 | 0.2 | 0.2 | 0 | 0 | 0 | 78 | 0.3 | 1 | 0 | 0 | 0 | 5.6 | 46 | 48.4 | 0 | 0 | 0
7.2 | 0.2 | 0.2 | 0 | 0 | 0 | 98 | 0.3 | 1 | 0 | 0 | 0 | 6 | 46 | 48 | 0 | 0 | 0
7.2 | 0.2 | 0.2 | 0 | 0 | 0 | 119 | 0.3 | 1 | 0 | 0 | 0 | 7.2 | 45.8 | 47 | 0 | 0 | 0
7.2 | 0.2 | 0.2 | 0 | 0 | 0 | 132 | 0.3 | 1 | 0 | 0 | 0 | 6.4 | 47.1 | 46.5 | 0 | 0 | 0
7.2 | 2 | 2 | 0 | 0 | 0 | 3 | 0.3 | 1 | 0 | 0 | 0 | 27.2 | 68.3 | 4.5 | 0 | 0 | 0
7.2 | 2 | 2 | 0 | 0 | 0 | 10 | 0.3 | 1 | 0 | 0 | 0 | 27.7 | 72.3 | 0 | 0 | 0 | 0
7.2 | 2 | 2 | 0 | 0 | 0 | 19 | 0.3 | 1 | 0 | 0 | 0 | 24.9 | 70.1 | 0 | 5.1 | 0 | 0
7.2 | 2 | 2 | 0 | 0 | 0 | 37 | 0.3 | 1 | 0 | 0 | 0 | 22.5 | 69.2 | 0 | 8.3 | 0 | 0
7.2 | 2 | 2 | 0 | 0 | 0 | 59.7 | 0.3 | 1 | 0 | 0 | 0 | 20.9 | 65.2 | 0 | 13.9 | 0 | 0
7.2 | 2 | 2 | 0 | 0 | 0 | 80 | 0.3 | 1 | 0 | 0 | 0 | 20.3 | 63.1 | 0 | 16.6 | 0 | 0
7.2 | 2 | 2 | 0 | 0 | 0 | 100 | 0.3 | 1 | 0 | 0 | 0 | 19.7 | 59.9 | 0 | 20.4 | 0 | 0
7.2 | 2 | 2 | 0 | 0 | 0 | 120 | 0.3 | 1 | 0 | 0 | 0 | 18.4 | 56.6 | 0 | 25 | 0 | 0
7.2 | 2 | 2 | 0 | 0 | 0 | 133 | 0.3 | 1 | 0 | 0 | 0 | 19 | 53.1 | 0 | 27.9 | 0 | 0
7 | 1 | 0 | 2 | 0 | 0 | 47 | 1.07 | 3 | 0 | 0 | 0 | 42 | 55.4 | 0 | 2.6 | 0 | 0
7 | 1 | 0 | 2 | 0 | 0 | 118.8 | 1.07 | 3 | 0 | 0 | 0 | 10.4 | 87.2 | 0 | 2.4 | 0 | 0
7 | 1 | 0 | 2 | 0 | 0 | 167 | 1.07 | 3 | 0 | 0 | 0 | 4.2 | 94.6 | 0 | 1.2 | 0 | 0
7 | 1 | 0 | 2 | 0 | 0 | 239 | 1.07 | 3 | 0 | 0 | 0 | 0 | 95.8 | 0 | 4.2 | 0 | 0
7 | 1 | 0 | 2 | 0 | 0 | 359 | 1.07 | 3 | 0 | 0 | 0 | 0 | 96.1 | 0 | 3.8 | 0 | 0
7 | 1 | 0 | 2 | 0 | 0 | 480 | 1.07 | 3 | 0 | 0 | 0 | 0 | 96.3 | 0 | 3.7 | 0 | 0
7 | 1 | 0 | 2 | 0 | 0 | 554 | 1.07 | 3 | 0 | 0 | 0 | 0 | 96.6 | 0 | 3.4 | 0 | 0
7.5 | 5 | 0 | 10 | 0 | 0 | 1.3 | 1.07 | 3 | 0 | 0 | 0 | 7.7 | 0 | 0 | 92.3 | 0 | 0
7.5 | 5 | 0 | 10 | 0 | 0 | 4 | 1.07 | 3 | 0 | 0 | 0 | 1.5 | 0 | 0 | 98.5 | 0 | 0
7.5 | 5 | 0 | 10 | 0 | 0 | 5.4 | 1.07 | 3 | 0 | 0 | 0 | 0.7 | 0 | 0 | 99.3 | 0 | 0
7.5 | 5 | 0 | 10 | 0 | 0 | 8 | 1.07 | 3 | 0 | 0 | 0 | 0 | 0 | 0 | 100 | 0 | 0
7.5 | 5 | 0 | 10 | 0 | 0 | 10 | 1.07 | 3 | 0 | 0 | 0 | 0 | 0 | 0 | 100 | 0 | 0
7.5 | 5 | 0 | 10 | 0 | 0 | 12 | 1.07 | 3 | 0 | 0 | 0 | 0 | 0 | 0 | 100 | 0 | 0
7.5 | 5 | 0 | 10 | 0 | 0 | 20 | 1.07 | 3 | 0 | 0 | 0 | 0 | 0 | 0 | 100 | 0 | 0
7.5 | 5 | 0 | 10 | 0 | 0 | 25 | 1.07 | 3 | 0 | 0 | 0 | 2.2 | 0 | 0 | 97.8 | 0 | 0
6.5 | 5 | 0 | 10 | 0 | 0 | 86.5 | 1.07 | 3 | 0 | 0 | 0 | 47.6 | 44.7 | 0 | 7.7 | 0 | 0
6.5 | 5 | 0 | 10 | 0 | 0 | 247.4 | 1.07 | 3 | 0 | 0 | 0 | 12.5 | 79.2 | 0 | 8.3 | 0 | 0
6.5 | 5 | 0 | 10 | 0 | 0 | 358.7 | 1.07 | 3 | 0 | 0 | 0 | 4.2 | 85.2 | 0 | 10.6 | 0 | 0
6.5 | 5 | 0 | 10 | 0 | 0 | 480 | 1.07 | 3 | 0 | 0 | 0 | 1.5 | 86.7 | 0 | 11.8 | 0 | 0
6.5 | 5 | 0 | 10 | 0 | 0 | 620 | 1.07 | 3 | 0 | 0 | 0 | 0 | 88.4 | 0 | 11.6 | 0 | 0
6.75 | 5 | 0 | 10 | 0 | 0 | 91 | 1.07 | 3 | 0 | 0 | 0 | 44.5 | 44.5 | 0 | 11 | 0 | 0
6.75 | 5 | 0 | 10 | 0 | 0 | 184 | 1.07 | 3 | 0 | 0 | 0 | 19.5 | 67.2 | 0 | 13.3 | 0 | 0
6.75 | 5 | 0 | 10 | 0 | 0 | 356 | 1.07 | 3 | 0 | 0 | 0 | 4.6 | 77.8 | 0 | 17.6 | 0 | 0
6.75 | 5 | 0 | 10 | 0 | 0 | 452 | 1.07 | 3 | 0 | 0 | 0 | 2.2 | 79.2 | 0 | 18.6 | 0 | 0
6.75 | 5 | 0 | 10 | 0 | 0 | 540 | 1.07 | 3 | 0 | 0 | 0 | 0 | 81.4 | 0 | 18.6 | 0 | 0
6.75 | 5 | 0 | 10 | 0 | 0 | 715 | 1.07 | 3 | 0 | 0 | 0 | 0 | 81.4 | 0 | 18.6 | 0 | 0
7 | 5 | 0 | 10 | 0 | 0 | 5.4 | 1.07 | 3 | 0 | 0 | 0 | 69.5 | 5.1 | 0 | 25.4 | 0 | 0
7 | 5 | 0 | 10 | 0 | 0 | 8 | 1.07 | 3 | 0 | 0 | 0 | 59.9 | 7.7 | 0 | 32.4 | 0 | 0
7 | 5 | 0 | 10 | 0 | 0 | 12.4 | 1.07 | 3 | 0 | 0 | 0 | 44.5 | 10.7 | 0 | 44.8 | 0 | 0
7 | 5 | 0 | 10 | 0 | 0 | 23.9 | 1.07 | 3 | 0 | 0 | 0 | 20.8 | 14.1 | 0 | 65.1 | 0 | 0
7 | 5 | 0 | 10 | 0 | 0 | 36 | 1.07 | 3 | 0 | 0 | 0 | 9.1 | 17.3 | 0 | 73.6 | 0 | 0
7 | 5 | 0 | 10 | 0 | 0 | 47.8 | 1.07 | 3 | 0 | 0 | 0 | 3.7 | 17.7 | 0 | 78.6 | 0 | 0
7 | 5 | 0 | 10 | 0 | 0 | 53 | 1.07 | 3 | 0 | 0 | 0 | 3.3 | 18.6 | 0 | 78.1 | 0 | 0
7.25 | 5 | 0 | 10 | 0 | 0 | 0.4 | 1.07 | 3 | 0 | 0 | 0 | 25.4 | 2.6 | 0 | 72 | 0 | 0
7.25 | 5 | 0 | 10 | 0 | 0 | 0.8 | 1.07 | 3 | 0 | 0 | 0 | 10.1 | 3.4 | 0 | 85.5 | 0 | 0
7.25 | 5 | 0 | 10 | 0 | 0 | 1.6 | 1.07 | 3 | 0 | 0 | 0 | 2.6 | 4.2 | 0 | 93.2 | 0 | 0
7.25 | 5 | 0 | 10 | 0 | 0 | 4.6 | 1.07 | 3 | 0 | 0 | 0 | 1.5 | 4.2 | 0 | 94.3 | 0 | 0
7.25 | 5 | 0 | 10 | 0 | 0 | 6 | 1.07 | 3 | 0 | 0 | 0 | 0.9 | 4.6 | 0 | 94.5 | 0 | 0
7.25 | 5 | 0 | 10 | 0 | 0 | 12 | 1.07 | 3 | 0 | 0 | 0 | 0 | 4.9 | 0 | 95.1 | 0 | 0
7.25 | 5 | 0 | 10 | 0 | 0 | 18 | 1.07 | 3 | 0 | 0 | 0 | 0 | 5 | 0 | 95 | 0 | 0
7.25 | 5 | 0 | 10 | 0 | 0 | 22 | 1.07 | 3 | 0 | 0 | 0 | 0 | 3.9 | 0 | 96.1 | 0 | 0
7 | 0.2 | 0.2 | 0 | 0 | 0 | 20.88 | 1.07 | 1 | 0 | 0 | 0 | 22.4 | 37.7 | 39.9 | 0 | 0 | 0
7 | 0.2 | 0.2 | 0 | 0 | 0 | 187.2 | 1.07 | 1 | 0 | 0 | 0 | 1.3 | 85.4 | 13.3 | 0 | 0 | 0
7 | 0.2 | 0.2 | 0 | 0 | 0 | 2304 | 1.07 | 1 | 0 | 0 | 0 | 0 | 100 | 0 | 0 | 0 | 0
7 | 0.2 | 0.2 | 0 | 0 | 0 | 20.64 | 1.07 | 1 | 0.3 | 0 | 0 | 25.2 | 0 | 74.8 | 0 | 0 | 0
7 | 0.2 | 0.2 | 0 | 0 | 0 | 187.2 | 1.07 | 1 | 0.3 | 0 | 0 | 24.9 | 0 | 75.1 | 0 | 0 | 0
7 | 0.2 | 0.2 | 0 | 0 | 0 | 2294.4 | 1.07 | 1 | 0.3 | 0 | 0 | 10.1 | 0 | 89.9 | 0 | 0 | 0
7 | 0.2 | 0.2 | 0 | 0 | 0 | 20.88 | 1.07 | 1 | 0.6 | 0 | 0 | 71.5 | 0 | 28.5 | 0 | 0 | 0
7 | 0.2 | 0.2 | 0 | 0 | 0 | 184.8 | 1.07 | 1 | 0.6 | 0 | 0 | 45.7 | 0 | 54.3 | 0 | 0 | 0
7 | 0.2 | 0.2 | 0 | 0 | 0 | 2280 | 1.07 | 1 | 0.6 | 0 | 0 | 38.6 | 0 | 61.4 | 0 | 0 | 0
7 | 0.2 | 0.2 | 0 | 0 | 0 | 20.88 | 1.07 | 1 | 1.2 | 0 | 0 | 100 | 0 | 0 | 0 | 0 | 0
7 | 0.2 | 0.2 | 0 | 0 | 0 | 184.8 | 1.07 | 1 | 1.2 | 0 | 0 | 100 | 0 | 0 | 0 | 0 | 0
7 | 0.2 | 0.2 | 0 | 0 | 0 | 2292 | 1.07 | 1 | 1.2 | 0 | 0 | 84.9 | 0 | 15.1 | 0 | 0 | 0
7 | 2 | 2 | 0 | 0 | 0 | 20.64 | 1.07 | 1 | 0 | 0 | 0 | 26.3 | 63 | 0 | 10.7 | 0 | 0
7 | 2 | 2 | 0 | 0 | 0 | 237.6 | 1.07 | 1 | 0 | 0 | 0 | 19.3 | 58 | 0 | 22.7 | 0 | 0
7 | 2 | 2 | 0 | 0 | 0 | 2248.8 | 1.07 | 1 | 0 | 0 | 0 | 15.1 | 59.6 | 0 | 24.9 | 0 | 0
7 | 2 | 2 | 0 | 0 | 0 | 20.88 | 1.07 | 1 | 0.3 | 0 | 0 | 38.6 | 15.7 | 38.1 | 7.6 | 0 | 0
7 | 2 | 2 | 0 | 0 | 0 | 237.6 | 1.07 | 1 | 0.3 | 0 | 0 | 22.8 | 23 | 46.7 | 7.5 | 0 | 0
7 | 2 | 2 | 0 | 0 | 0 | 2268 | 1.07 | 1 | 0.3 | 0 | 0 | 21 | 25.4 | 45.4 | 8.2 | 0 | 0
7 | 2 | 2 | 0 | 0 | 0 | 20.88 | 1.07 | 1 | 0.6 | 0 | 0 | 66.3 | 14.2 | 10.8 | 8.7 | 0 | 0
7 | 2 | 2 | 0 | 0 | 0 | 237.6 | 1.07 | 1 | 0.6 | 0 | 0 | 55.5 | 21.1 | 14.4 | 9 | 0 | 0
7 | 2 | 2 | 0 | 0 | 0 | 2256 | 1.07 | 1 | 0.6 | 0 | 0 | 49.6 | 20.5 | 22.9 | 7 | 0 | 0
7 | 2 | 2 | 0 | 0 | 0 | 20.64 | 1.07 | 1 | 1.2 | 0 | 0 | 93.6 | 0.4 | 0 | 6 | 0 | 0
7 | 2 | 2 | 0 | 0 | 0 | 235.2 | 1.07 | 1 | 1.2 | 0 | 0 | 81.6 | 8.4 | 0 | 11 | 0 | 0
7 | 2 | 2 | 0 | 0 | 0 | 2229.6 | 1.07 | 1 | 1.2 | 0 | 0 | 75.1 | 14.8 | 0 | 10.1 | 0 | 0
7 | 2 | 0 | 4 | 0 | 0 | 120 | 2 | 1.5 | 0 | 0 | 0 | 18.9 | 62.9 | 0 | 18.2 | 0 | 0
7 | 2 | 0 | 4 | 0 | 0 | 240 | 2 | 1.5 | 0 | 0 | 0 | 0 | 78.3 | 0 | 21.7 | 0 | 0
7 | 2 | 0 | 4 | 0 | 0 | 360 | 2 | 1.5 | 0 | 0 | 0 | 0 | 75.8 | 0 | 24.2 | 0 | 0
7 | 2 | 0 | 4 | 0 | 0 | 720 | 2 | 1.5 | 0 | 0 | 0 | 0 | 73.1 | 0 | 26.9 | 0 | 0
7 | 2 | 0 | 4 | 0 | 0 | 1440 | 2 | 1.5 | 0 | 0 | 0 | 0 | 69.2 | 0 | 30.8 | 0 | 0
7 | 2 | 0 | 4 | 0 | 0 | 120 | 2 | 1.5 | 0 | 0 | 1 | 67.1 | 0 | 22.9 | 0 | 0 | 0
7 | 2 | 0 | 4 | 0 | 0 | 240 | 2 | 1.5 | 0 | 0 | 1 | 50.2 | 0 | 49.8 | 0 | 0 | 0
7 | 2 | 0 | 4 | 0 | 0 | 360 | 2 | 1.5 | 0 | 0 | 1 | 19.5 | 0 | 80.5 | 0 | 0 | 0
7 | 2 | 0 | 4 | 0 | 0 | 720 | 2 | 1.5 | 0 | 0 | 1 | 7.6 | 0 | 92.4 | 0 | 0 | 0
7 | 2 | 0 | 4 | 0 | 0 | 1440 | 2 | 1.5 | 0 | 0 | 1 | 0 | 0 | 100 | 0 | 0 | 0
7 | 2 | 0 | 4 | 0 | 0 | 120 | 2 | 1.5 | 0 | 0 | 2 | 92.5 | 0 | 7.5 | 0 | 0 | 0
7 | 2 | 0 | 4 | 0 | 0 | 240 | 2 | 1.5 | 0 | 0 | 2 | 54.6 | 2 | 43.4 | 0 | 0 | 0
7 | 2 | 0 | 4 | 0 | 0 | 360 | 2 | 1.5 | 0 | 0 | 2 | 44.9 | 22.1 | 33 | 0 | 0 | 0
7 | 2 | 0 | 4 | 0 | 0 | 720 | 2 | 1.5 | 0 | 0 | 2 | 41.4 | 28.9 | 29.7 | 0 | 0 | 0
7 | 2 | 0 | 4 | 0 | 0 | 1440 | 2 | 1.5 | 0 | 0 | 2 | 21.3 | 52 | 26.7 | 0 | 0 | 0
7 | 2 | 0 | 4 | 0 | 0 | 120 | 2 | 1.5 | 0 | 0 | 3 | 100 | 0 | 0 | 0 | 0 | 0
7 | 2 | 0 | 4 | 0 | 0 | 240 | 2 | 1.5 | 0 | 0 | 3 | 100 | 0 | 0 | 0 | 0 | 0
7 | 2 | 0 | 4 | 0 | 0 | 360 | 2 | 1.5 | 0 | 0 | 3 | 84.3 | 8.3 | 7.4 | 0 | 0 | 0
7 | 2 | 0 | 4 | 0 | 0 | 720 | 2 | 1.5 | 0 | 0 | 3 | 76.5 | 15 | 8.5 | 0 | 0 | 0
7 | 2 | 0 | 4 | 0 | 0 | 1440 | 2 | 1.5 | 0 | 0 | 3 | 65.8 | 34.2 | 0 | 0 | 0 | 0
7 | 2 | 0 | 4 | 0 | 0 | 120 | 2 | 1.5 | 0 | 0 | 4 | 100 | 0 | 0 | 0 | 0 | 0
7 | 2 | 0 | 4 | 0 | 0 | 240 | 2 | 1.5 | 0 | 0 | 4 | 100 | 0 | 0 | 0 | 0 | 0
7 | 2 | 0 | 4 | 0 | 0 | 360 | 2 | 1.5 | 0 | 0 | 4 | 91.9 | 1.9 | 6.2 | 0 | 0 | 0
7 | 2 | 0 | 4 | 0 | 0 | 720 | 2 | 1.5 | 0 | 0 | 4 | 82 | 10.4 | 7.6 | 0 | 0 | 0
7 | 2 | 0 | 4 | 0 | 0 | 1440 | 2 | 1.5 | 0 | 0 | 4 | 80 | 20 | 0 | 0 | 0 | 0
7 | 1 | 0 | 0 | 2 | 0 | 6 | 1.07 | 4 | 0 | 1 | 0 | 52.4 | 0 | 46.9 | 1.7 | 0 | 0
7 | 1 | 0 | 0 | 2 | 0 | 24 | 1.07 | 4 | 0 | 1 | 0 | 52.2 | 0 | 47 | 1.8 | 0 | 0
7 | 1 | 0 | 0 | 2 | 0 | 40 | 1.07 | 4 | 0 | 1 | 0 | 50.8 | 0 | 48 | 2.2 | 0 | 0
7 | 1 | 0 | 0 | 2 | 0 | 60 | 1.07 | 4 | 0 | 1 | 0 | 46.3 | 0 | 50.4 | 3.3 | 0 | 0
7 | 1 | 0 | 0 | 2 | 0 | 74.3 | 1.07 | 4 | 0 | 1 | 0 | 43.4 | 0 | 52.1 | 4.5 | 0 | 0
7 | 1 | 0 | 0 | 2 | 0 | 94.3 | 1.07 | 4 | 0 | 1 | 0 | 42.7 | 0 | 53 | 4.3 | 0 | 0
7 | 1 | 0 | 0 | 2 | 0 | 115.4 | 1.07 | 4 | 0 | 1 | 0 | 40.2 | 0 | 54.6 | 5.2 | 0 | 0
7 | 1 | 0 | 0 | 2 | 0 | 138.6 | 1.07 | 4 | 0 | 1 | 0 | 39.3 | 0 | 55.2 | 5.5 | 0 | 0
7 | 1 | 0 | 0 | 2 | 0 | 172 | 1.07 | 4 | 0 | 1 | 0 | 35.8 | 0 | 57.3 | 6.9 | 0 | 0
7 | 1 | 0 | 0 | 2 | 0 | 6 | 1.07 | 4 | 0 | 2 | 0 | 87.8 | 0 | 12.2 | 0 | 0 | 0
7 | 1 | 0 | 0 | 2 | 0 | 23.1 | 1.07 | 4 | 0 | 2 | 0 | 90.8 | 0 | 9.2 | 0 | 0 | 0
7 | 1 | 0 | 0 | 2 | 0 | 39.1 | 1.07 | 4 | 0 | 2 | 0 | 89.5 | 0 | 10.5 | 0 | 0 | 0
7 | 1 | 0 | 0 | 2 | 0 | 57.5 | 1.07 | 4 | 0 | 2 | 0 | 88.7 | 0 | 11.3 | 0 | 0 | 0
7 | 1 | 0 | 0 | 2 | 0 | 71.3 | 1.07 | 4 | 0 | 2 | 0 | 88.1 | 0 | 11.9 | 0 | 0 | 0
7 | 1 | 0 | 0 | 2 | 0 | 90.5 | 1.07 | 4 | 0 | 2 | 0 | 88.7 | 0 | 11.3 | 0 | 0 | 0
7 | 1 | 0 | 0 | 2 | 0 | 111 | 1.07 | 4 | 0 | 2 | 0 | 89 | 0 | 11 | 0 | 0 | 0
7 | 1 | 0 | 0 | 2 | 0 | 131.6 | 1.07 | 4 | 0 | 2 | 0 | 90.4 | 0 | 9.6 | 0 | 0 | 0
7 | 1 | 0 | 0 | 2 | 0 | 149.8 | 1.07 | 4 | 0 | 2 | 0 | 90.8 | 0 | 9.2 | 0 | 0 | 0
7 | 1 | 0 | 0 | 2 | 0 | 166.2 | 1.07 | 4 | 0 | 2 | 0 | 91.7 | 0 | 8.3 | 0 | 0 | 0
7 | 1 | 0 | 0 | 2 | 0 | 5.6 | 1.07 | 4 | 0 | 3 | 0 | 99.3 | 0 | 0.7 | 0 | 0 | 0
7 | 1 | 0 | 0 | 2 | 0 | 23.8 | 1.07 | 4 | 0 | 3 | 0 | 98.7 | 0 | 1.3 | 0 | 0 | 0
7 | 1 | 0 | 0 | 2 | 0 | 43.8 | 1.07 | 4 | 0 | 3 | 0 | 98.1 | 0 | 1.9 | 0 | 0 | 0
7 | 1 | 0 | 0 | 2 | 0 | 61.5 | 1.07 | 4 | 0 | 3 | 0 | 98 | 0 | 2 | 0 | 0 | 0
7 | 1 | 0 | 0 | 2 | 0 | 72 | 1.07 | 4 | 0 | 3 | 0 | 97.9 | 0 | 2.1 | 0 | 0 | 0
7 | 1 | 0 | 0 | 2 | 0 | 94 | 1.07 | 4 | 0 | 3 | 0 | 97.2 | 0 | 2.8 | 0 | 0 | 0
7 | 1 | 0 | 0 | 2 | 0 | 112.9 | 1.07 | 4 | 0 | 3 | 0 | 97 | 0 | 3 | 0 | 0 | 0
7 | 1 | 0 | 0 | 2 | 0 | 133.6 | 1.07 | 4 | 0 | 3 | 0 | 96.4 | 0 | 3.6 | 0 | 0 | 0
7 | 1 | 0 | 0 | 2 | 0 | 151.1 | 1.07 | 4 | 0 | 3 | 0 | 96.3 | 0 | 3.7 | 0 | 0 | 0
7 | 1 | 0 | 0 | 2 | 0 | 168.4 | 1.07 | 4 | 0 | 3 | 0 | 96.1 | 0 | 3.9 | 0 | 0 | 0
7 | 1 | 0 | 0 | 2 | 0 | 6 | 1.07 | 4 | 0 | 0 | 0 | 31.6 | 0.9 | 62.7 | 4.6 | 0 | 0
7 | 1 | 0 | 0 | 2 | 0 | 23.6 | 1.07 | 4 | 0 | 0 | 0 | 30.6 | 1.9 | 52.5 | 15 | 0 | 0
7 | 1 | 0 | 0 | 2 | 0 | 48 | 1.07 | 4 | 0 | 0 | 0 | 28.6 | 2.9 | 52.2 | 16.3 | 0 | 0
7 | 1 | 0 | 0 | 2 | 0 | 72 | 1.07 | 4 | 0 | 0 | 0 | 25.7 | 5.8 | 52.5 | 16 | 0 | 0
7 | 1 | 0 | 0 | 2 | 0 | 95 | 1.07 | 4 | 0 | 0 | 0 | 25 | 7.6 | 52.3 | 15.1 | 0 | 0
7 | 1 | 0 | 0 | 2 | 0 | 119.5 | 1.07 | 4 | 0 | 0 | 0 | 24.6 | 8.7 | 52.3 | 14.4 | 0 | 0
7 | 1 | 0 | 0 | 2 | 0 | 145 | 1.07 | 4 | 0 | 0 | 0 | 24.7 | 9.2 | 52.4 | 13.7 | 0 | 0
7 | 1 | 0 | 0 | 2 | 0 | 167.9 | 1.07 | 4 | 0 | 0 | 0 | 23.8 | 10.5 | 52.4 | 13.3 | 0 | 0
6.17 | 1 | 1 | 0 | 0 | 0 | 4.7 | 0.5 | 5 | 0 | 0 | 0 | 93.5 | 5.7 | 0.8 | 0 | 0 | 0
6.17 | 1 | 1 | 0 | 0 | 0 | 9.7 | 0.5 | 5 | 0 | 0 | 0 | 80.6 | 9.5 | 8.9 | 0 | 0 | 0
6.17 | 1 | 1 | 0 | 0 | 0 | 15 | 0.5 | 5 | 0 | 0 | 0 | 58.7 | 19.1 | 22.2 | 0 | 0 | 0
6.17 | 1 | 1 | 0 | 0 | 0 | 20 | 0.5 | 5 | 0 | 0 | 0 | 29.5 | 31.4 | 39.1 | 0 | 0 | 0
6.17 | 1 | 1 | 0 | 0 | 0 | 25 | 0.5 | 5 | 0 | 0 | 0 | 21.3 | 40.6 | 38.1 | 0 | 0 | 0
6.17 | 1 | 1 | 0 | 0 | 0 | 30 | 0.5 | 5 | 0 | 0 | 0 | 2.4 | 47.7 | 49.9 | 0 | 0 | 0
6.17 | 1 | 1 | 0 | 0 | 0 | 44.8 | 0.5 | 5 | 0 | 0 | 0 | 0 | 64.2 | 35.8 | 0 | 0 | 0
6.17 | 1 | 1 | 0 | 0 | 0 | 69.7 | 0.5 | 5 | 0 | 0 | 0 | 15.2 | 55.1 | 29.7 | 0 | 0 | 0
6.42 | 1 | 1 | 0 | 0 | 0 | 4.9 | 0.5 | 5 | 0 | 0 | 0 | 90.1 | 6.2 | 3.7 | 0 | 0 | 0
6.42 | 1 | 1 | 0 | 0 | 0 | 10 | 0.5 | 5 | 0 | 0 | 0 | 47.4 | 28.4 | 24.2 | 0 | 0 | 0
6.42 | 1 | 1 | 0 | 0 | 0 | 15 | 0.5 | 5 | 0 | 0 | 0 | 18.4 | 42.3 | 39.3 | 0 | 0 | 0
6.42 | 1 | 1 | 0 | 0 | 0 | 20 | 0.5 | 5 | 0 | 0 | 0 | 2.7 | 56.5 | 40.8 | 0 | 0 | 0
6.42 | 1 | 1 | 0 | 0 | 0 | 25 | 0.5 | 5 | 0 | 0 | 0 | 0 | 56.1 | 43.9 | 0 | 0 | 0
6.42 | 1 | 1 | 0 | 0 | 0 | 30 | 0.5 | 5 | 0 | 0 | 0 | 0 | 59.5 | 40.5 | 0 | 0 | 0
6.42 | 1 | 1 | 0 | 0 | 0 | 44.8 | 0.5 | 5 | 0 | 0 | 0 | 4.1 | 80 | 15.9 | 0 | 0 | 0
6.42 | 1 | 1 | 0 | 0 | 0 | 69.9 | 0.5 | 5 | 0 | 0 | 0 | 5.2 | 77.3 | 17.5 | 0 | 0 | 0
6.5 | 1 | 1 | 0 | 0 | 0 | 4.8 | 0.5 | 5 | 0 | 0 | 0 | 88.7 | 11.3 | 0 | 0 | 0 | 0
6.5 | 1 | 1 | 0 | 0 | 0 | 9.8 | 0.5 | 5 | 0 | 0 | 0 | 60.7 | 26.1 | 13.2 | 0 | 0 | 0
6.5 | 1 | 1 | 0 | 0 | 0 | 14.8 | 0.5 | 5 | 0 | 0 | 0 | 48.3 | 35.1 | 16.6 | 0 | 0 | 0
6.5 | 1 | 1 | 0 | 0 | 0 | 20 | 0.5 | 5 | 0 | 0 | 0 | 9.3 | 51.2 | 39.5 | 0 | 0 | 0
6.5 | 1 | 1 | 0 | 0 | 0 | 24.9 | 0.5 | 5 | 0 | 0 | 0 | 0 | 62.3 | 37.7 | 0 | 0 | 0
6.5 | 1 | 1 | 0 | 0 | 0 | 29.8 | 0.5 | 5 | 0 | 0 | 0 | 0 | 63.1 | 36.9 | 0 | 0 | 0
6.5 | 1 | 1 | 0 | 0 | 0 | 34.8 | 0.5 | 5 | 0 | 0 | 0 | 6.7 | 77.2 | 16.1 | 0 | 0 | 0
6.5 | 1 | 1 | 0 | 0 | 0 | 40 | 0.5 | 5 | 0 | 0 | 0 | 0 | 83.3 | 16.7 | 0 | 0 | 0
6.5 | 1 | 1 | 0 | 0 | 0 | 45 | 0.5 | 5 | 0 | 0 | 0 | 0 | 82.6 | 17.4 | 0 | 0 | 0
6.5 | 1 | 1 | 0 | 0 | 0 | 70 | 0.5 | 5 | 0 | 0 | 0 | 14.9 | 85.1 | 0 | 0 | 0 | 0
6.92 | 1 | 1 | 0 | 0 | 0 | 1.8 | 0.5 | 5 | 0 | 0 | 0 | 95.6 | 4.4 | 0 | 0 | 0 | 0
6.92 | 1 | 1 | 0 | 0 | 0 | 3.9 | 0.5 | 5 | 0 | 0 | 0 | 75.4 | 19.5 | 5.1 | 0 | 0 | 0
6.92 | 1 | 1 | 0 | 0 | 0 | 5.8 | 0.5 | 5 | 0 | 0 | 0 | 62.6 | 34.9 | 2.5 | 0 | 0 | 0
6.92 | 1 | 1 | 0 | 0 | 0 | 7.9 | 0.5 | 5 | 0 | 0 | 0 | 44.7 | 47.6 | 7.7 | 0 | 0 | 0
6.92 | 1 | 1 | 0 | 0 | 0 | 9.9 | 0.5 | 5 | 0 | 0 | 0 | 35.6 | 50.3 | 14.1 | 0 | 0 | 0
6.92 | 1 | 1 | 0 | 0 | 0 | 11.9 | 0.5 | 5 | 0 | 0 | 0 | 18.3 | 66.4 | 15.3 | 0 | 0 | 0
6.92 | 1 | 1 | 0 | 0 | 0 | 15.9 | 0.5 | 5 | 0 | 0 | 0 | 7.1 | 70.6 | 21.3 | 0 | 0 | 0
6.92 | 1 | 1 | 0 | 0 | 0 | 19.9 | 0.5 | 5 | 0 | 0 | 0 | 18.8 | 81.2 | 0 | 0 | 0 | 0
6.92 | 1 | 1 | 0 | 0 | 0 | 25 | 0.5 | 5 | 0 | 0 | 0 | 7.5 | 86.6 | 5.9 | 0 | 0 | 0
7.13 | 1 | 1 | 0 | 0 | 0 | 2 | 0.5 | 5 | 0 | 0 | 0 | 97.1 | 2.9 | 0 | 0 | 0 | 0
7.13 | 1 | 1 | 0 | 0 | 0 | 4 | 0.5 | 5 | 0 | 0 | 0 | 72.2 | 27.8 | 0 | 0 | 0 | 0
7.13 | 1 | 1 | 0 | 0 | 0 | 6 | 0.5 | 5 | 0 | 0 | 0 | 63.1 | 29.5 | 7.4 | 0 | 0 | 0
7.13 | 1 | 1 | 0 | 0 | 0 | 8 | 0.5 | 5 | 0 | 0 | 0 | 38.5 | 59.3 | 2.2 | 0 | 0 | 0
7.13 | 1 | 1 | 0 | 0 | 0 | 10 | 0.5 | 5 | 0 | 0 | 0 | 23.6 | 72.5 | 3.9 | 0 | 0 | 0
7.13 | 1 | 1 | 0 | 0 | 0 | 12 | 0.5 | 5 | 0 | 0 | 0 | 8.9 | 85.1 | 6 | 0 | 0 | 0
7.13 | 1 | 1 | 0 | 0 | 0 | 16 | 0.5 | 5 | 0 | 0 | 0 | 3.4 | 93.8 | 2.8 | 0 | 0 | 0
7.13 | 1 | 1 | 0 | 0 | 0 | 20 | 0.5 | 5 | 0 | 0 | 0 | 5.6 | 90.3 | 4.1 | 0 | 0 | 0
7.26 | 1 | 1 | 0 | 0 | 0 | 1.9 | 0.5 | 5 | 0 | 0 | 0 | 89.9 | 10.1 | 0 | 0 | 0 | 0
7.26 | 1 | 1 | 0 | 0 | 0 | 4 | 0.5 | 5 | 0 | 0 | 0 | 70.5 | 28.1 | 1.4 | 0 | 0 | 0
7.26 | 1 | 1 | 0 | 0 | 0 | 5.9 | 0.5 | 5 | 0 | 0 | 0 | 69.5 | 30.5 | 0 | 0 | 0 | 0
7.26 | 1 | 1 | 0 | 0 | 0 | 8 | 0.5 | 5 | 0 | 0 | 0 | 47.1 | 52.9 | 0 | 0 | 0 | 0
7.26 | 1 | 1 | 0 | 0 | 0 | 10 | 0.5 | 5 | 0 | 0 | 0 | 33.2 | 62.8 | 4 | 0 | 0 | 0
7.26 | 1 | 1 | 0 | 0 | 0 | 12 | 0.5 | 5 | 0 | 0 | 0 | 21.5 | 78.5 | 0 | 0 | 0 | 0
7.26 | 1 | 1 | 0 | 0 | 0 | 16 | 0.5 | 5 | 0 | 0 | 0 | 11.4 | 88.6 | 0 | 0 | 0 | 0
7.26 | 1 | 1 | 0 | 0 | 0 | 20 | 0.5 | 5 | 0 | 0 | 0 | 10.6 | 88 | 1.4 | 0 | 0 | 0
6.5 | 1 | 1 | 0 | 0 | 0 | 2 | 0.53 | 6 | 0 | 0 | 0 | 95 | 5 | 0 | 0 | 0 | 0
6.5 | 1 | 1 | 0 | 0 | 0 | 4 | 0.53 | 6 | 0 | 0 | 0 | 87 | 13 | 0 | 0 | 0 | 0
6.5 | 1 | 1 | 0 | 0 | 0 | 8 | 0.53 | 6 | 0 | 0 | 0 | 60 | 25 | 15 | 0 | 0 | 0
6.5 | 1 | 1 | 0 | 0 | 0 | 24 | 0.53 | 6 | 0 | 0 | 0 | 8 | 59 | 33 | 0 | 0 | 0
6.5 | 1 | 1 | 0 | 0 | 0 | 48 | 0.53 | 6 | 0 | 0 | 0 | 0 | 91 | 9 | 0 | 0 | 0
6.5 | 1 | 1 | 0 | 0 | 0 | 168 | 0.53 | 6 | 0 | 0 | 0 | 0 | 98 | 2 | 0 | 0 | 0
7 | 1 | 1 | 0 | 0 | 0 | 0.25 | 0.53 | 6 | 0 | 0 | 0 | 96 | 4 | 0 | 0 | 0 | 0
7 | 1 | 1 | 0 | 0 | 0 | 1 | 0.53 | 6 | 0 | 0 | 0 | 92 | 8 | 0 | 0 | 0 | 0
7 | 1 | 1 | 0 | 0 | 0 | 2 | 0.53 | 6 | 0 | 0 | 0 | 91 | 9 | 0 | 0 | 0 | 0
7 | 1 | 1 | 0 | 0 | 0 | 3 | 0.53 | 6 | 0 | 0 | 0 | 83 | 17 | 0 | 0 | 0 | 0
7 | 1 | 1 | 0 | 0 | 0 | 4 | 0.53 | 6 | 0 | 0 | 0 | 70 | 30 | 0 | 0 | 0 | 0
7 | 1 | 1 | 0 | 0 | 0 | 24 | 0.53 | 6 | 0 | 0 | 0 | 8 | 92 | 0 | 0 | 0 | 0
7 | 1 | 0 | 2 | 0 | 0 | 49.4 | 1.07 | 3 | 0 | 0 | 0 | 42.8 | 53.7 | 0 | 3.5 | 0 | 0
7 | 1 | 0 | 2 | 0 | 0 | 120 | 1.07 | 3 | 0 | 0 | 0 | 11.4 | 84.8 | 0 | 3.8 | 0 | 0
7 | 1 | 0 | 2 | 0 | 0 | 167 | 1.07 | 3 | 0 | 0 | 0 | 5.7 | 91.9 | 0 | 2.4 | 0 | 0
7 | 1 | 0 | 2 | 0 | 0 | 240 | 1.07 | 3 | 0 | 0 | 0 | 0.8 | 94.9 | 0 | 4.3 | 0 | 0
7 | 1 | 0 | 2 | 0 | 0 | 357 | 1.07 | 3 | 0 | 0 | 0 | 0 | 96.4 | 0 | 3.6 | 0 | 0
7 | 1 | 0 | 2 | 0 | 0 | 480 | 1.07 | 3 | 0 | 0 | 0 | 0 | 96 | 0 | 4 | 0 | 0
7 | 1 | 0 | 2 | 0 | 0 | 551 | 1.07 | 3 | 0 | 0 | 0 | 0 | 97.6 | 0 | 2.4 | 0 | 0
7.5 | 5 | 0 | 10 | 0 | 0 | 0.1 | 1.07 | 3 | 0 | 0 | 0 | 58.7 | 0 | 0 | 41.3 | 0 | 0
7.5 | 5 | 0 | 10 | 0 | 0 | 0.2 | 1.07 | 3 | 0 | 0 | 0 | 24.8 | 0 | 0 | 75.2 | 0 | 0
7.5 | 5 | 0 | 10 | 0 | 0 | 0.5 | 1.07 | 3 | 0 | 0 | 0 | 6.8 | 0 | 0 | 93.2 | 0 | 0
7.5 | 5 | 0 | 10 | 0 | 0 | 0.9 | 1.07 | 3 | 0 | 0 | 0 | 0.1 | 0 | 0 | 99.9 | 0 | 0
7.5 | 5 | 0 | 10 | 0 | 0 | 1.5 | 1.07 | 3 | 0 | 0 | 0 | 0 | 0 | 0 | 100 | 0 | 0
7.5 | 5 | 0 | 10 | 0 | 0 | 2 | 1.07 | 3 | 0 | 0 | 0 | 0 | 0 | 0 | 100 | 0 | 0
7.5 | 5 | 0 | 10 | 0 | 0 | 4 | 1.07 | 3 | 0 | 0 | 0 | 0 | 0 | 0 | 100 | 0 | 0
6.5 | 5 | 0 | 10 | 0 | 0 | 86 | 1.07 | 3 | 0 | 0 | 0 | 49.6 | 44.5 | 0 | 5.9 | 0 | 0
6.5 | 5 | 0 | 10 | 0 | 0 | 238.4 | 1.07 | 3 | 0 | 0 | 0 | 12.9 | 76.6 | 0 | 10.5 | 0 | 0
6.5 | 5 | 0 | 10 | 0 | 0 | 355 | 1.07 | 3 | 0 | 0 | 0 | 4.9 | 83.5 | 0 | 11.6 | 0 | 0
6.5 | 5 | 0 | 10 | 0 | 0 | 467 | 1.07 | 3 | 0 | 0 | 0 | 0.2 | 89.3 | 0 | 10.5 | 0 | 0
6.5 | 5 | 0 | 10 | 0 | 0 | 600 | 1.07 | 3 | 0 | 0 | 0 | 0 | 89.3 | 0 | 10.7 | 0 | 0
6.75 | 5 | 0 | 10 | 0 | 0 | 93 | 1.07 | 3 | 0 | 0 | 0 | 43.9 | 43.9 | 0 | 12.2 | 0 | 0
6.75 | 5 | 0 | 10 | 0 | 0 | 184 | 1.07 | 3 | 0 | 0 | 0 | 19.7 | 65.1 | 0 | 15.2 | 0 | 0
6.75 | 5 | 0 | 10 | 0 | 0 | 354 | 1.07 | 3 | 0 | 0 | 0 | 3.9 | 77.7 | 0 | 18.4 | 0 | 0
6.75 | 5 | 0 | 10 | 0 | 0 | 454 | 1.07 | 3 | 0 | 0 | 0 | 1.4 | 79.8 | 0 | 18.8 | 0 | 0
6.75 | 5 | 0 | 10 | 0 | 0 | 540 | 1.07 | 3 | 0 | 0 | 0 | 0 | 80.2 | 0 | 19.8 | 0 | 0
6.75 | 5 | 0 | 10 | 0 | 0 | 716 | 1.07 | 3 | 0 | 0 | 0 | 0 | 81.7 | 0 | 18.3 | 0 | 0
7 | 5 | 0 | 10 | 0 | 0 | 5.2 | 1.07 | 3 | 0 | 0 | 0 | 68.6 | 5.3 | 0 | 26.1 | 0 | 0
7 | 5 | 0 | 10 | 0 | 0 | 8.5 | 1.07 | 3 | 0 | 0 | 0 | 58.6 | 8.1 | 0 | 33.3 | 0 | 0
7 | 5 | 0 | 10 | 0 | 0 | 12 | 1.07 | 3 | 0 | 0 | 0 | 44.1 | 10.9 | 0 | 45 | 0 | 0
7 | 5 | 0 | 10 | 0 | 0 | 24.3 | 1.07 | 3 | 0 | 0 | 0 | 20.3 | 16.2 | 0 | 63.5 | 0 | 0
7 | 5 | 0 | 10 | 0 | 0 | 30 | 1.07 | 3 | 0 | 0 | 0 | 13.2 | 16.9 | 0 | 69.9 | 0 | 0
7 | 5 | 0 | 10 | 0 | 0 | 36 | 1.07 | 3 | 0 | 0 | 0 | 9.8 | 17.6 | 0 | 72.6 | 0 | 0
7 | 5 | 0 | 10 | 0 | 0 | 48 | 1.07 | 3 | 0 | 0 | 0 | 5.7 | 16.4 | 0 | 77.9 | 0 | 0
7 | 5 | 0 | 10 | 0 | 0 | 52.7 | 1.07 | 3 | 0 | 0 | 0 | 3.9 | 17 | 0 | 79.1 | 0 | 0
7.25 | 5 | 0 | 10 | 0 | 0 | 0.5 | 1.07 | 3 | 0 | 0 | 0 | 25.3 | 4.5 | 0 | 70.2 | 0 | 0
7.25 | 5 | 0 | 10 | 0 | 0 | 0.9 | 1.07 | 3 | 0 | 0 | 0 | 6.3 | 4.6 | 0 | 89.1 | 0 | 0
7.25 | 5 | 0 | 10 | 0 | 0 | 1.5 | 1.07 | 3 | 0 | 0 | 0 | 0 | 4.7 | 0 | 95.3 | 0 | 0
7.25 | 5 | 0 | 10 | 0 | 0 | 4.2 | 1.07 | 3 | 0 | 0 | 0 | 0 | 4.5 | 0 | 95.5 | 0 | 0
7.25 | 5 | 0 | 10 | 0 | 0 | 6 | 1.07 | 3 | 0 | 0 | 0 | 0 | 4.4 | 0 | 95.6 | 0 | 0
7.25 | 5 | 0 | 10 | 0 | 0 | 12 | 1.07 | 3 | 0 | 0 | 0 | 0 | 5.2 | 0 | 94.8 | 0 | 0
7.25 | 5 | 0 | 10 | 0 | 0 | 18 | 1.07 | 3 | 0 | 0 | 0 | 0 | 4.5 | 0 | 95.5 | 0 | 0
7.25 | 5 | 0 | 10 | 0 | 0 | 22 | 1.07 | 3 | 0 | 0 | 0 | 0 | 4.8 | 0 | 95.2 | 0 | 0